## Sheet1
pollutant | Tp | C | O | H | N | N/C | O/C | Pyd-N | Pyr-N | Gph-N | N-oxi | Id/Ig | SSA | TPV | Ccatl | CPMS | CPDS | Tr | pH | Cpollu | MW | pKa | HOMO | LUMO | ΔG | kobs
2,4-D | 450 | 84.43 | 2.18 | 0 | 13.15 | 0.15575 | 0.02582 | 46.8 | 23.4 | 22.4 | 0 | 0.627 | 68.9 |  | 0.2 | 2 | 0 | 25 | 4 | 20.504 | 221.04 | 2.64 | -0.23901 | -0.03747 | 0.20154 | 0.0011
2,4-D | 450 | 95.35 | 1.84 | 0 | 0 | 0 | 0.019297 | 0 | 0 | 0 | 0 | 0.722 | 85.39 |  | 0.2 | 2 | 0 | 25 | 4 | 20.504 | 221.04 | 2.64 | -0.23901 | -0.03747 | 0.20154 | 0.0004
2,4-D | 450 | 86.1 | 3.16 | 0 | 9.45 | 0.109756 | 0.036702 | 44.1 | 25.6 | 22.3 | 0 |  |  |  | 0.2 | 2 | 0 | 25 | 4 | 20.504 | 221.04 | 2.64 | -0.23901 | -0.03747 | 0.20154 | 0.002
2,4-D | 450 | 81.53 | 3.71 | 0 | 12.76 | 0.156507 | 0.045505 | 39.8 | 32 | 24.4 | 0 | 0.666 | 77.65 |  | 0.2 | 2 | 0 | 25 | 4 | 20.504 | 221.04 | 2.64 | -0.23901 | -0.03747 | 0.20154 | 0.0085
2,4-D | 450 | 83.93 | 2.3 | 0 | 11.78 | 0.140355 | 0.027404 | 49.3 | 23.7 | 23.1 | 0 |  |  |  | 0.2 | 2 | 0 | 25 | 4 | 20.504 | 221.04 | 2.64 | -0.23901 | -0.03747 | 0.20154 | 0.00455
2,4-D | 550 | 89.83 | 3.67 | 0 | 5.28 | 0.058778 | 0.040855 | 41 | 28 | 26.2 | 0 |  |  |  | 0.2 | 2 | 0 | 25 | 4 | 20.504 | 221.04 | 2.64 | -0.23901 | -0.03747 | 0.20154 | 0.0052
2,4-D | 650 | 89.53 | 4.35 | 0 | 4.7 | 0.052496 | 0.048587 | 30 | 24 | 35 | 0 |  |  |  | 0.2 | 2 | 0 | 25 | 4 | 20.504 | 221.04 | 2.64 | -0.23901 | -0.03747 | 0.20154 | 0.0007
2,4-D | 450 | 81.53 | 3.71 | 0 | 12.76 | 0.156507 | 0.045505 | 39.8 | 32 | 24.4 | 0 | 0.666 | 77.65 |  | 0.4 | 1 | 0 | 25 | 4 | 20.504 | 221.04 | 2.64 | -0.23901 | -0.03747 | 0.20154 | 0.0071
2,4-D | 450 | 81.53 | 3.71 | 0 | 12.76 | 0.156507 | 0.045505 | 39.8 | 32 | 24.4 | 0 | 0.666 | 77.65 |  | 0.4 | 3 | 0 | 25 | 4 | 20.504 | 221.04 | 2.64 | -0.23901 | -0.03747 | 0.20154 | 0.0271
2,4-D | 450 | 81.53 | 3.71 | 0 | 12.76 | 0.156507 | 0.045505 | 39.8 | 32 | 24.4 | 0 | 0.666 | 77.65 |  | 0.4 | 4 | 0 | 25 | 4 | 20.504 | 221.04 | 2.64 | -0.23901 | -0.03747 | 0.20154 | 0.0381
2,4-DCP | 800 | 84.1 | 6.51 | 0 | 9.39 | 0.111653 | 0.077408 | 33.55 | 58.78 | 7.67 | 0 | 1.039 | 594 | 0.93 | 0.2 | 0 | 2.1 | 25 | 5.82 | 100 | 163 | 7.85 | -0.23896 | -0.03619 | 0.20277 | 0.05215
2,4-DCP | 400 | 80.51 | 9.38 | 0 | 10.12 | 0.125699 | 0.116507 | 21.34 | 78.66 | 0 | 0 | 0.924 | 3.3 | 0.024 | 0.2 | 0 | 2.1 | 25 | 5.82 | 100 | 163 | 7.85 | -0.23896 | -0.03619 | 0.20277 | 0.00178
2,4-DCP | 800 | 84.1 | 6.51 | 0 | 9.39 | 0.111653 | 0.077408 | 33.55 | 58.75 | 7.7 | 0 | 1.039 | 594 | 0.93 | 0.1 | 0 | 2.1 | 25 | 5.82 | 100 | 163 | 7.85 | -0.23896 | -0.03619 | 0.20277 | 0.0142
2,4-DCP | 800 | 84.1 | 6.51 | 0 | 9.39 | 0.111653 | 0.077408 | 33.55 | 58.75 | 7.7 | 0 | 1.039 | 594 | 0.93 | 0.3 | 0 | 2.1 | 25 | 5.82 | 100 | 163 | 7.85 | -0.23896 | -0.03619 | 0.20277 | 0.0336
2,4-DCP | 800 | 84.1 | 6.51 | 0 | 9.39 | 0.111653 | 0.077408 | 33.55 | 58.75 | 7.7 | 0 | 1.039 | 594 | 0.93 | 0.2 | 0 | 2.1 | 25 | 5.82 | 50 | 163 | 7.85 | -0.23896 | -0.03619 | 0.20277 | 0.0472
2,4-DCP | 800 | 84.1 | 6.51 | 0 | 9.39 | 0.111653 | 0.077408 | 33.55 | 58.75 | 7.7 | 0 | 1.039 | 594 | 0.93 | 0.2 | 0 | 2.1 | 25 | 5.82 | 80 | 163 | 7.85 | -0.23896 | -0.03619 | 0.20277 | 0.0409
2,4-DCP | 800 | 84.1 | 6.51 | 0 | 9.39 | 0.111653 | 0.077408 | 33.55 | 58.75 | 7.7 | 0 | 1.039 | 594 | 0.93 | 0.2 | 0 | 2.1 | 25 | 5.82 | 200 | 163 | 7.85 | -0.23896 | -0.03619 | 0.20277 | 0.0123
2,4-DCP | 800 | 84.1 | 6.51 | 0 | 9.39 | 0.111653 | 0.077408 | 33.55 | 58.75 | 7.7 | 0 | 1.039 | 594 | 0.93 | 0.2 | 0 | 4 | 25 | 5.82 | 100 | 163 | 7.85 | -0.23896 | -0.03619 | 0.20277 | 0.0485
2,4-DCP | 800 | 84.1 | 6.51 | 0 | 9.39 | 0.111653 | 0.077408 | 33.55 | 58.75 | 7.7 | 0 | 1.039 | 594 | 0.93 | 0.2 | 0 | 8 | 25 | 5.82 | 100 | 163 | 7.85 | -0.23896 | -0.03619 | 0.20277 | 0.0186
2,4-DCP | 800 | 84.1 | 6.51 | 0 | 9.39 | 0.111653 | 0.077408 | 33.55 | 58.75 | 7.7 | 0 | 1.039 | 594 | 0.93 | 0.2 | 0 | 12 | 25 | 5.82 | 100 | 163 | 7.85 | -0.23896 | -0.03619 | 0.20277 | 0.0125
2,4-DCP | 700 | 74.9 | 17 | 0 | 5.48 | 0.073164 | 0.226969 | 38.7 | 25 | 27 | 9.3 | 1.04 | 6.26 | 0.009 | 0.015 | 1 | 0 | 25 | 7 | 8.15 | 163 | 7.85 | -0.23896 | -0.03619 | 0.20277 | 0.0012
2,4-DCP | 800 | 74 | 17.6 | 0 | 5.67 | 0.076622 | 0.237838 | 44.7 | 19.3 | 30.7 | 5.3 | 1.1 | 27.1 | 0.02 | 0.015 | 1 | 0 | 25 | 7 | 8.15 | 163 | 7.85 | -0.23896 | -0.03619 | 0.20277 | 0.0022
2,4-DCP | 900 | 71.2 | 21.9 | 0 | 2.9 | 0.04073 | 0.307584 | 40 | 15.5 | 34.9 | 9.7 | 1.07 | 557 | 0.24 | 0.015 | 1 | 0 | 25 | 7 | 8.15 | 163 | 7.85 | -0.23896 | -0.03619 | 0.20277 | 0.0104
2,4-DCP | 800 | 70.2 | 20.7 | 0 | 5.2 | 0.074074 | 0.294872 | 46.4 | 21.6 | 27.4 | 4.7 | 1.11 | 7.6 | 0.011 | 0.015 | 1 | 0 | 25 | 7 | 8.15 | 163 | 7.85 | -0.23896 | -0.03619 | 0.20277 | 0.0017
2,4-DCP | 800 | 74.6 | 17.3 | 0 | 4.95 | 0.066354 | 0.231903 | 43 | 17.3 | 33.2 | 6.5 | 1.09 | 367 | 0.164 | 0.015 | 1 | 0 | 25 | 7 | 8.15 | 163 | 7.85 | -0.23896 | -0.03619 | 0.20277 | 0.0029
2,4-DCP | 800 | 73.9 | 18.4 | 0 | 4.43 | 0.059946 | 0.248985 | 41.8 | 16.7 | 34.7 | 6.8 | 1.04 | 453 | 0.194 | 0.015 | 1 | 0 | 25 | 7 | 8.15 | 163 | 7.85 | -0.23896 | -0.03619 | 0.20277 | 0.0037
2,4-DCP | 800 | 81.8 | 14.5 | 0 | 5.69 | 0.06956 | 0.177262 | 36 | 18.1 | 36.8 | 9 | 1.25 | 357 | 0.168 | 0.015 | 1 | 0 | 25 | 7 | 8.15 | 163 | 7.85 | -0.23896 | -0.03619 | 0.20277 | 0.0048
2,4-DCP | 800 | 88.3 | 6.8 | 0 | 6.19 | 0.070102 | 0.07701 | 37 | 18.8 | 36.6 | 7.6 | 1.15 | 434 | 0.212 | 0.015 | 1 | 0 | 25 | 7 | 8.15 | 163 | 7.85 | -0.23896 | -0.03619 | 0.20277 | 0.0173
2,4-DCP | 800 | 78.1 | 15.8 | 0 | 6.15 | 0.078745 | 0.202305 | 8.7 | 29.3 | 23.7 | 24.9 | 1.2 | 443 | 0.175 | 0.015 | 1 | 0 | 25 | 7 | 8.15 | 163 | 7.85 | -0.23896 | -0.03619 | 0.20277 | 0.0029
2,4-DCP | 800 | 82.5 | 10.5 | 0 | 7.03 | 0.085212 | 0.127273 | 39.2 | 15.7 | 38.6 | 6.5 | 1.15 | 364 | 0.178 | 0.015 | 1 | 0 | 25 | 7 | 8.15 | 163 | 7.85 | -0.23896 | -0.03619 | 0.20277 | 0.0068
4-CP | 800 | 73.63 | 7.89 | 0 | 18.51 | 0.251392 | 0.107157 | 37.02 | 24.27 | 27.13 | 11.58 | 1.04 | 759.4 | 3.93 | 0.05 | 1 | 0 | 25 | 6.81 | 20 | 128.56 | 9.18 | -0.23429 | -0.02863 | 0.20566 | 1.45
4-CP | 800 | 76.41 | 6.24 | 0 | 17.53 | 0.22942 | 0.081665 | 36.17 | 13.18 | 37.99 | 22.66 | 1.05 | 339.3 | 2.23 | 0.05 | 1 | 0 | 25 | 6.81 | 20 | 128.56 | 9.18 | -0.23429 | -0.02863 | 0.20566 | 0.79
4-CP | 800 | 76.21 | 8.11 | 0 | 15.68 | 0.205747 | 0.106416 | 29.65 | 14.73 | 43.15 | 12.47 | 1.08 | 196.2 | 0.76 | 0.05 | 1 | 0 | 25 | 6.81 | 20 | 128.56 | 9.18 | -0.23429 | -0.02863 | 0.20566 | 0.05
4-CP | 800 | 76.41 | 6.24 | 0 | 17.53 | 0.22942 | 0.081665 | 36.17 | 13.18 | 37.99 | 22.66 | 1.05 | 339.3 | 2.23 | 0.5 | 1 | 0 | 25 | 6.81 | 20 | 128.56 | 9.18 | -0.23429 | -0.02863 | 0.20566 | 0.0377
4-CP | 800 | 73.63 | 7.89 | 0 | 18.51 | 0.251392 | 0.107157 | 37.02 | 24.27 | 27.13 | 11.58 | 1.04 | 759.4 | 3.93 | 0.05 | 0 | 1 | 25 | 6.81 | 20 | 128.56 | 9.18 | -0.23429 | -0.02863 | 0.20566 | 0.1507
4-CP | 800 | 73.63 | 7.89 | 0 | 18.51 | 0.251392 | 0.107157 | 37.02 | 24.27 | 27.13 | 11.58 | 1.04 | 759.4 | 3.93 | 0.05 | 0.5 | 0 | 25 | 6.81 | 20 | 128.56 | 9.18 | -0.23429 | -0.02863 | 0.20566 | 1.2037
4-CP | 800 | 73.63 | 7.89 | 0 | 18.51 | 0.251392 | 0.107157 | 37.02 | 24.27 | 27.13 | 11.58 | 1.04 | 759.4 | 3.93 | 0.05 | 1.5 | 0 | 25 | 6.81 | 20 | 128.56 | 9.18 | -0.23429 | -0.02863 | 0.20566 | 1.1962
4-CP | 800 | 73.63 | 7.89 | 0 | 18.51 | 0.251392 | 0.107157 | 37.02 | 24.27 | 27.13 | 11.58 | 1.04 | 759.4 | 3.93 | 0.05 | 2 | 0 | 25 | 6.81 | 20 | 128.56 | 9.18 | -0.23429 | -0.02863 | 0.20566 | 1.2603
4-CP | 800 | 73.63 | 7.89 | 0 | 18.51 | 0.251392 | 0.107157 | 37.02 | 24.27 | 27.13 | 11.58 | 1.04 | 759.4 | 3.93 | 0.05 | 1 | 0 | 25 | 3.44 | 20 | 128.56 | 9.18 | -0.23429 | -0.02863 | 0.20566 | 0.7429
4-CP | 800 | 73.63 | 7.89 | 0 | 18.51 | 0.251392 | 0.107157 | 37.02 | 24.27 | 27.13 | 11.58 | 1.04 | 759.4 | 3.93 | 0.05 | 1 | 0 | 25 | 5.3 | 20 | 128.56 | 9.18 | -0.23429 | -0.02863 | 0.20566 | 1.2257
4-CP | 800 | 73.63 | 7.89 | 0 | 18.51 | 0.251392 | 0.107157 | 37.02 | 24.27 | 27.13 | 11.58 | 1.04 | 759.4 | 3.93 | 0.05 | 1 | 0 | 25 | 8.21 | 20 | 128.56 | 9.18 | -0.23429 | -0.02863 | 0.20566 | 1.247
4-CP | 800 | 73.63 | 7.89 | 0 | 18.51 | 0.251392 | 0.107157 | 37.02 | 24.27 | 27.13 | 11.58 | 1.04 | 759.4 | 3.93 | 0.05 | 1 | 0 | 25 | 9.16 | 20 | 128.56 | 9.18 | -0.23429 | -0.02863 | 0.20566 | 0.2612
4-CP | 800 | 73.63 | 7.89 | 0 | 18.51 | 0.251392 | 0.107157 | 37.02 | 24.27 | 27.13 | 11.58 | 1.04 | 759.4 | 3.93 | 0.05 | 1 | 0 | 15 | 6.81 | 20 | 128.56 | 9.18 | -0.23429 | -0.02863 | 0.20566 | 1.1763
4-CP | 800 | 73.63 | 7.89 | 0 | 18.51 | 0.251392 | 0.107157 | 37.02 | 24.27 | 27.13 | 11.58 | 1.04 | 759.4 | 3.93 | 0.05 | 1 | 0 | 20 | 6.81 | 20 | 128.56 | 9.18 | -0.23429 | -0.02863 | 0.20566 | 1.1286
4-CP | 800 | 79.1 | 6 | 0 | 12.3 | 0.155499 | 0.075853 | 24.9 | 21.5 | 40.7 | 12.9 | 1.185 | 981 | 1.89 | 0.05 | 1 | 0 | 25 | 7 | 50 | 128.56 | 9.18 | -0.23429 | -0.02863 | 0.20566 | 0.0565
AO7 | 700 | 78.28 | 16.86 | 1.43 | 3.43 | 0.043817 | 0.215381 | 24.28 | 24.25 | 29.66 | 24.81 | 0.97 | 118.93 | 0.04 | 0.25 | 0 | 16.8 | 25 | 6.4 | 200 | 352.34 | 8.26 | -0.22442 | -0.11375 | 0.11067 | 0.0026
AO7 | 800 | 84.58 | 11.41 | 0.91 | 3.1 | 0.036652 | 0.134902 | 35.49 | 20 | 23.55 | 20.96 | 1.02 | 676.34 | 0.25 | 0.25 | 0 | 16.8 | 25 | 6.4 | 200 | 352.34 | 8.26 | -0.22442 | -0.11375 | 0.11067 | 0.1693
AO7 | 900 | 86.94 | 10.7 | 0.78 | 1.58 | 0.018173 | 0.123073 | 14.31 | 17.89 | 44.55 | 23.25 | 1.07 | 360.49 | 0.15 | 0.25 | 0 | 16.8 | 25 | 6.4 | 200 | 352.34 | 8.26 | -0.22442 | -0.11375 | 0.11067 | 0.0201
AO7 | 800 | 84.58 | 11.41 | 0.91 | 3.1 | 0.036652 | 0.134902 | 35.49 | 20 | 23.55 | 20.96 | 1.02 | 676.34 | 0.25 | 0.25 | 0 | 16.8 | 25 | 6.4 | 100 | 352.34 | 8.26 | -0.22442 | -0.11375 | 0.11067 | 0.2104
AO7 | 800 | 84.58 | 11.41 | 0.91 | 3.1 | 0.036652 | 0.134902 | 35.49 | 20 | 23.55 | 20.96 | 1.02 | 676.34 | 0.25 | 0.25 | 0 | 16.8 | 25 | 6.4 | 300 | 352.34 | 8.26 | -0.22442 | -0.11375 | 0.11067 | 0.0358
AO7 | 800 | 84.58 | 11.41 | 0.91 | 3.1 | 0.036652 | 0.134902 | 35.49 | 20 | 23.55 | 20.96 | 1.02 | 676.34 | 0.25 | 0.25 | 0 | 16.8 | 25 | 6.4 | 400 | 352.34 | 8.26 | -0.22442 | -0.11375 | 0.11067 | 0.0179
AO7 | 800 | 84.58 | 11.41 | 0.91 | 3.1 | 0.036652 | 0.134902 | 35.49 | 20 | 23.55 | 20.96 | 1.02 | 676.34 | 0.25 | 0.1 | 0 | 16.8 | 25 | 6.4 | 200 | 352.34 | 8.26 | -0.22442 | -0.11375 | 0.11067 | 0.0252
AO7 | 800 | 84.58 | 11.41 | 0.91 | 3.1 | 0.036652 | 0.134902 | 35.49 | 20 | 23.55 | 20.96 | 1.02 | 676.34 | 0.25 | 0.2 | 0 | 16.8 | 25 | 6.4 | 200 | 352.34 | 8.26 | -0.22442 | -0.11375 | 0.11067 | 0.0771
AO7 | 800 | 84.58 | 11.41 | 0.91 | 3.1 | 0.036652 | 0.134902 | 35.49 | 20 | 23.55 | 20.96 | 1.02 | 676.34 | 0.25 | 0.3 | 0 | 16.8 | 25 | 6.4 | 200 | 352.34 | 8.26 | -0.22442 | -0.11375 | 0.11067 | 0.2175
AO7 | 800 | 84.58 | 11.41 | 0.91 | 3.1 | 0.036652 | 0.134902 | 35.49 | 20 | 23.55 | 20.96 | 1.02 | 676.34 | 0.25 | 0.25 | 0 | 8.4 | 25 | 6.4 | 200 | 352.34 | 8.26 | -0.22442 | -0.11375 | 0.11067 | 0.0789
AO7 | 800 | 84.58 | 11.41 | 0.91 | 3.1 | 0.036652 | 0.134902 | 35.49 | 20 | 23.55 | 20.96 | 1.02 | 676.34 | 0.25 | 0.25 | 0 | 12.6 | 25 | 6.4 | 200 | 352.34 | 8.26 | -0.22442 | -0.11375 | 0.11067 | 0.108
AO7 | 800 | 84.58 | 11.41 | 0.91 | 3.1 | 0.036652 | 0.134902 | 35.49 | 20 | 23.55 | 20.96 | 1.02 | 676.34 | 0.25 | 0.25 | 0 | 21 | 25 | 6.4 | 200 | 352.34 | 8.26 | -0.22442 | -0.11375 | 0.11067 | 0.1478
AO7 | 800 | 84.58 | 11.41 | 0.91 | 3.1 | 0.036652 | 0.134902 | 35.49 | 20 | 23.55 | 20.96 | 1.02 | 676.34 | 0.25 | 0.25 | 0 | 16.8 | 25 | 3 | 200 | 352.34 | 8.26 | -0.22442 | -0.11375 | 0.11067 | 0.1198
AO7 | 800 | 84.58 | 11.41 | 0.91 | 3.1 | 0.036652 | 0.134902 | 35.49 | 20 | 23.55 | 20.96 | 1.02 | 676.34 | 0.25 | 0.25 | 0 | 16.8 | 25 | 5 | 200 | 352.34 | 8.26 | -0.22442 | -0.11375 | 0.11067 | 0.1227
AO7 | 800 | 84.58 | 11.41 | 0.91 | 3.1 | 0.036652 | 0.134902 | 35.49 | 20 | 23.55 | 20.96 | 1.02 | 676.34 | 0.25 | 0.25 | 0 | 16.8 | 25 | 7 | 200 | 352.34 | 8.26 | -0.22442 | -0.11375 | 0.11067 | 0.1295
AO7 | 800 | 84.58 | 11.41 | 0.91 | 3.1 | 0.036652 | 0.134902 | 35.49 | 20 | 23.55 | 20.96 | 1.02 | 676.34 | 0.25 | 0.25 | 0 | 16.8 | 25 | 9 | 200 | 352.34 | 8.26 | -0.22442 | -0.11375 | 0.11067 | 0.1042
AO7 | 800 | 84.58 | 11.41 | 0.91 | 3.1 | 0.036652 | 0.134902 | 35.49 | 20 | 23.55 | 20.96 | 1.02 | 676.34 | 0.25 | 0.25 | 0 | 16.8 | 25 | 11 | 200 | 352.34 | 8.26 | -0.22442 | -0.11375 | 0.11067 | 0.0796
AO7 | 800 | 84.58 | 11.41 | 0.91 | 3.1 | 0.036652 | 0.134902 | 35.49 | 20 | 23.55 | 20.96 | 1.02 | 676.34 | 0.25 | 0.25 | 0 | 16.8 | 35 | 6.4 | 200 | 352.34 | 8.26 | -0.22442 | -0.11375 | 0.11067 | 0.1552
AO7 | 800 | 84.58 | 11.41 | 0.91 | 3.1 | 0.036652 | 0.134902 | 35.49 | 20 | 23.55 | 20.96 | 1.02 | 676.34 | 0.25 | 0.25 | 0 | 16.8 | 45 | 6.4 | 200 | 352.34 | 8.26 | -0.22442 | -0.11375 | 0.11067 | 0.1924
AO7 | 600 | 66.9 | 7.9 | 0 | 25.2 | 0.376682 | 0.118087 | 54.8 | 45.2 | 0 | 0 | 1.32 | 96.4 | 0.64 | 0.1 | 0.65 | 0 | 25 | 5.88 | 20 | 352.34 | 8.26 | -0.22442 | -0.11375 | 0.11067 | 0.0487
AO7 | 600 | 54.1 | 5.6 | 0 | 40.4 | 0.746765 | 0.103512 | 63.5 | 36.5 | 0 | 0 | 1.16 | 44.9 | 0.412 | 0.1 | 0.65 | 0 | 25 | 5.88 | 20 | 352.34 | 8.26 | -0.22442 | -0.11375 | 0.11067 | 0.0286
AO7 | 600 | 49.2 | 6.1 | 0 | 44.8 | 0.910569 | 0.123984 | 31 | 69 | 0 | 0 | 1.26 | 59.7 | 0.407 | 0.1 | 0.65 | 0 | 25 | 5.88 | 20 | 352.34 | 8.26 | -0.22442 | -0.11375 | 0.11067 | 0.0553
AO7 | 600 | 66.9 | 7.9 | 0 | 25.2 | 0.376682 | 0.118087 | 54.8 | 45.2 | 0 | 0 | 1.32 | 96.4 | 0.64 | 0.1 | 0.33 | 0 | 25 | 5.88 | 20 | 352.34 | 8.26 | -0.22442 | -0.11375 | 0.11067 | 0.0548
AO7 | 600 | 66.9 | 7.9 | 0 | 25.2 | 0.376682 | 0.118087 | 54.8 | 45.2 | 0 | 0 | 1.32 | 96.4 | 0.64 | 0.1 | 1.3 | 0 | 25 | 5.88 | 20 | 352.34 | 8.26 | -0.22442 | -0.11375 | 0.11067 | 0.0407
AO7 | 600 | 66.9 | 7.9 | 0 | 25.2 | 0.376682 | 0.118087 | 54.8 | 45.2 | 0 | 0 | 1.32 | 96.4 | 0.64 | 0.1 | 0 | 0.65 | 25 | 5.88 | 20 | 352.34 | 8.26 | -0.22442 | -0.11375 | 0.11067 | 0.0009
AO7 | 600 | 66.9 | 7.9 | 0 | 25.2 | 0.376682 | 0.118087 | 54.8 | 45.2 | 0 | 0 | 1.32 | 96.4 | 0.64 | 0.1 | 0.65 | 0 | 25 | 5.88 | 10 | 352.34 | 8.26 | -0.22442 | -0.11375 | 0.11067 | 0.0441
AO7 | 600 | 66.9 | 7.9 | 0 | 25.2 | 0.376682 | 0.118087 | 54.8 | 45.2 | 0 | 0 | 1.32 | 96.4 | 0.64 | 0.1 | 0.65 | 0 | 25 | 5.88 | 30 | 352.34 | 8.26 | -0.22442 | -0.11375 | 0.11067 | 0.0526
AO7 | 600 | 66.9 | 7.9 | 0 | 25.2 | 0.376682 | 0.118087 | 54.8 | 45.2 | 0 | 0 | 1.32 | 96.4 | 0.64 | 0.1 | 0.65 | 0 | 25 | 5.88 | 40 | 352.34 | 8.26 | -0.22442 | -0.11375 | 0.11067 | 0.0212
AO7 | 600 | 66.9 | 7.9 | 0 | 25.2 | 0.376682 | 0.118087 | 54.8 | 45.2 | 0 | 0 | 1.32 | 96.4 | 0.64 | 0.1 | 0.65 | 0 | 5 | 5.88 | 20 | 352.34 | 8.26 | -0.22442 | -0.11375 | 0.11067 | 0.0433
AO7 | 600 | 66.9 | 7.9 | 0 | 25.2 | 0.376682 | 0.118087 | 54.8 | 45.2 | 0 | 0 | 1.32 | 96.4 | 0.64 | 0.1 | 0.65 | 0 | 15 | 5.88 | 20 | 352.34 | 8.26 | -0.22442 | -0.11375 | 0.11067 | 0.04087
AO7 | 600 | 66.9 | 7.9 | 0 | 25.2 | 0.376682 | 0.118087 | 54.8 | 45.2 | 0 | 0 | 1.32 | 96.4 | 0.64 | 0.1 | 0.65 | 0 | 35 | 5.88 | 20 | 352.34 | 8.26 | -0.22442 | -0.11375 | 0.11067 | 0.0394
AO7 | 600 | 66.9 | 7.9 | 0 | 25.2 | 0.376682 | 0.118087 | 54.8 | 45.2 | 0 | 0 | 1.32 | 96.4 | 0.64 | 0.1 | 0.65 | 0 | 45 | 5.88 | 20 | 352.34 | 8.26 | -0.22442 | -0.11375 | 0.11067 | 0.0409
AO7 | 600 | 66.9 | 7.9 | 0 | 25.2 | 0.376682 | 0.118087 | 54.8 | 45.2 | 0 | 0 | 1.32 | 96.4 | 0.64 | 0.1 | 0.65 | 0 | 25 | 1.72 | 20 | 352.34 | 8.26 | -0.22442 | -0.11375 | 0.11067 | 0.01101
AO7 | 600 | 66.9 | 7.9 | 0 | 25.2 | 0.376682 | 0.118087 | 54.8 | 45.2 | 0 | 0 | 1.32 | 96.4 | 0.64 | 0.1 | 0.65 | 0 | 25 | 3.6 | 20 | 352.34 | 8.26 | -0.22442 | -0.11375 | 0.11067 | 0.0948
AO7 | 600 | 66.9 | 7.9 | 0 | 25.2 | 0.376682 | 0.118087 | 54.8 | 45.2 | 0 | 0 | 1.32 | 96.4 | 0.64 | 0.1 | 0.65 | 0 | 25 | 7.85 | 20 | 352.34 | 8.26 | -0.22442 | -0.11375 | 0.11067 | 0.0491
AO7 | 600 | 66.9 | 7.9 | 0 | 25.2 | 0.376682 | 0.118087 | 54.8 | 45.2 | 0 | 0 | 1.32 | 96.4 | 0.64 | 0.1 | 0.65 | 0 | 25 | 9.2 | 20 | 352.34 | 8.26 | -0.22442 | -0.11375 | 0.11067 | 0.0569
AO7 | 600 | 66.9 | 7.9 | 0 | 25.2 | 0.376682 | 0.118087 | 54.8 | 45.2 | 0 | 0 | 1.32 | 96.4 | 0.64 | 0.1 | 0.65 | 0 | 25 | 10.3 | 20 | 352.34 | 8.26 | -0.22442 | -0.11375 | 0.11067 | 0.0175
AO7 | 800 | 78.7 | 16.43 | 0 | 4.87 | 0.061881 | 0.208767 | 32.7 | 25.3 | 42 | 0 | 1.13 | 471.1 | 0.1 | 0.05 | 2 | 0 | 25 |  | 50 | 352.34 | 8.26 | -0.22442 | -0.11375 | 0.11067 | 0.069
AO7 | 800 | 78.7 | 16.43 | 0 | 4.87 | 0.061881 | 0.208767 | 32.7 | 25.3 | 42 | 0 | 1.13 | 471.1 | 0.1 | 0.1 | 1 | 0 | 25 |  | 50 | 352.34 | 8.26 | -0.22442 | -0.11375 | 0.11067 | 0.076
AO7 | 800 | 78.7 | 16.43 | 0 | 4.87 | 0.061881 | 0.208767 | 32.7 | 25.3 | 42 | 0 | 1.13 | 471.1 | 0.1 | 0.1 | 4 | 0 | 25 |  | 50 | 352.34 | 8.26 | -0.22442 | -0.11375 | 0.11067 | 0.089
AO7 | 800 | 78.7 | 16.43 | 0 | 4.87 | 0.061881 | 0.208767 | 32.7 | 25.3 | 42 | 0 | 1.13 | 471.1 | 0.1 | 0.1 | 4 | 0 | 25 |  | 50 | 352.34 | 8.26 | -0.22442 | -0.11375 | 0.11067 | 0.1152
AO7 | 800 | 78.7 | 16.43 | 0 | 4.87 | 0.061881 | 0.208767 | 32.7 | 25.3 | 42 | 0 | 1.13 | 471.1 | 0.1 | 0.1 | 4 | 0 | 35 |  | 50 | 352.34 | 8.26 | -0.22442 | -0.11375 | 0.11067 | 0.1141
AO7 | 800 | 78.7 | 16.43 | 0 | 4.87 | 0.061881 | 0.208767 | 32.7 | 25.3 | 42 | 0 | 1.13 | 471.1 | 0.1 | 0.1 | 4 | 0 | 45 |  | 50 | 352.34 | 8.26 | -0.22442 | -0.11375 | 0.11067 | 0.1187
BPA | 1000 |  |  | 0 |  | 0.027 | 0.06 | 21.3 | 32.22 | 46.48 | 0 | 0.99 | 439 | 0.157 | 0.2 | 0.5 | 0 | 25 | 4 | 5 | 228.29 | 10.29 | -0.22017 | -0.01884 | 0.20133 | 0.072
BPA | 1000 |  |  | 0 |  | 0.065 | 0.106 | 32.28 | 39.2 | 28.53 | 0 | 1 | 450 | 0.085 | 0.2 | 0.5 | 0 | 25 | 4 | 5 | 228.29 | 10.29 | -0.22017 | -0.01884 | 0.20133 | 0.026
BPA | 1000 |  |  | 0 |  | 0.046 | 0.061 | 26.2 | 29.44 | 44.36 | 0 | 1 | 423 | 0.07 | 0.2 | 0.5 | 0 | 25 | 4 | 5 | 228.29 | 10.29 | -0.22017 | -0.01884 | 0.20133 | 0.017
BPA | 1000 |  |  | 0 |  | 0.053 | 0.062 | 26.04 | 37.69 | 36.27 | 0 | 1.01 | 238 | 0.075 | 0.2 | 0.5 | 0 | 25 | 4 | 5 | 228.29 | 10.29 | -0.22017 | -0.01884 | 0.20133 | 0.046
BPA | 1000 |  |  | 0 |  | 0.049 | 0.085 | 54.84 | 32.26 | 12.9 | 0 | 1 | 118 | 0.195 | 0.2 | 0.5 | 0 | 25 | 4 | 5 | 228.29 | 10.29 | -0.22017 | -0.01884 | 0.20133 | 0.087
BPA | 1000 |  |  | 0 |  | 0.027 | 0.06 | 21.3 | 32.22 | 46.48 | 0 | 0.99 | 439 | 0.157 | 0.2 | 0.5 | 0 | 25 | 7.3 | 5 | 228.29 | 10.29 | -0.22017 | -0.01884 | 0.20133 | 0.057
BPA | 1000 |  |  | 0 |  | 0.027 | 0.06 | 21.3 | 32.22 | 46.48 | 0 | 0.99 | 439 | 0.157 | 0.2 | 0.5 | 0 | 25 | 9.4 | 5 | 228.29 | 10.29 | -0.22017 | -0.01884 | 0.20133 | 0.029
BPA | 1000 |  |  | 0 |  | 0.027 | 0.06 | 21.3 | 32.22 | 46.48 | 0 | 0.99 | 439 | 0.157 | 0.2 | 0.2 | 0 | 25 | 4 | 5 | 228.29 | 10.29 | -0.22017 | -0.01884 | 0.20133 | 0.023
BPA | 1000 |  |  | 0 |  | 0.027 | 0.06 | 21.3 | 32.22 | 46.48 | 0 | 0.99 | 439 | 0.157 | 0.2 | 0.3 | 0 | 25 | 4 | 5 | 228.29 | 10.29 | -0.22017 | -0.01884 | 0.20133 | 0.046
BPA | 1000 |  |  | 0 |  | 0.027 | 0.06 | 21.3 | 32.22 | 46.48 | 0 | 0.99 | 439 | 0.157 | 0.2 | 0.6 | 0 | 25 | 4 | 5 | 228.29 | 10.29 | -0.22017 | -0.01884 | 0.20133 | 0.092
BPA | 1000 |  |  | 0 |  | 0.027 | 0.06 | 21.3 | 32.22 | 46.48 | 0 | 0.99 | 439 | 0.157 | 0.1 | 0.5 | 0 | 25 | 4 | 5 | 228.29 | 10.29 | -0.22017 | -0.01884 | 0.20133 | 0.033
BPA | 1000 |  |  | 0 |  | 0.027 | 0.06 | 21.3 | 32.22 | 46.48 | 0 | 0.99 | 439 | 0.157 | 0.4 | 0.5 | 0 | 25 | 4 | 5 | 228.29 | 10.29 | -0.22017 | -0.01884 | 0.20133 | 0.109
BPA | 1000 |  |  | 0 |  | 0.027 | 0.06 | 21.3 | 32.22 | 46.48 | 0 | 0.99 | 439 | 0.157 | 0.6 | 0.5 | 0 | 25 | 4 | 5 | 228.29 | 10.29 | -0.22017 | -0.01884 | 0.20133 | 0.208
BPA | 500 |  |  |  | 3.97 |  |  | 26.97 | 24.16 | 20.78 | 28.09 |  |  |  | 0.1 | 0.8 | 0 | 25 | 5.32 | 30 | 228.29 | 10.29 | -0.22017 | -0.01884 | 0.20133 | 0.0068
BPA | 600 |  |  |  | 3.88 |  |  | 21.6 | 30.86 | 21.91 | 25.63 |  |  |  | 0.1 | 0.8 | 0 | 25 | 5.32 | 30 | 228.29 | 10.29 | -0.22017 | -0.01884 | 0.20133 | 0.0111
BPA | 700 |  |  |  | 2.9 |  |  | 22.87 | 34.13 | 9.9 | 33.1 |  |  |  | 0.1 | 0.8 | 0 | 25 | 5.32 | 30 | 228.29 | 10.29 | -0.22017 | -0.01884 | 0.20133 | 0.051
BPA | 800 | 88.57 | 5.46 | 0 | 5.97 | 0.067404 | 0.061646 | 40.49 | 39.89 | 10.26 | 9.36 | 1.01 | 882 | 0.77 | 0.05 | 0.8 | 0 | 25 | 5.32 | 30 | 228.29 | 10.29 | -0.22017 | -0.01884 | 0.20133 | 0.14
BPA | 800 | 88.57 | 5.46 | 0 | 5.97 | 0.067404 | 0.061646 | 40.49 | 39.89 | 10.26 | 9.36 | 1.01 | 882 | 0.77 | 0.1 | 0.5 | 0 | 25 | 5.32 | 30 | 228.29 | 10.29 | -0.22017 | -0.01884 | 0.20133 | 0.36
BPA | 800 | 88.57 | 5.46 | 0 | 5.97 | 0.067404 | 0.061646 | 40.49 | 39.89 | 10.26 | 9.36 | 1.01 | 882 | 0.77 | 0.1 | 0.8 | 0 | 25 | 2.86 | 30 | 228.29 | 10.29 | -0.22017 | -0.01884 | 0.20133 | 0.46
BPA | 800 | 88.57 | 5.46 | 0 | 5.97 | 0.067404 | 0.061646 | 40.49 | 39.89 | 10.26 | 9.36 | 1.01 | 882 | 0.77 | 0.1 | 0.8 | 0 | 25 | 7 | 30 | 228.29 | 10.29 | -0.22017 | -0.01884 | 0.20133 | 0.43
BPA | 800 | 88.57 | 5.46 | 0 | 5.97 | 0.067404 | 0.061646 | 40.49 | 39.89 | 10.26 | 9.36 | 1.01 | 882 | 0.77 | 0.1 | 0.8 | 0 | 25 | 9.78 | 30 | 228.29 | 10.29 | -0.22017 | -0.01884 | 0.20133 | 0.37
BPA | 800 | 79.1 | 6 | 0 | 12.3 | 0.155499 | 0.075853 | 24.9 | 21.5 | 40.7 | 12.9 | 1.185 | 981 | 1.89 | 0.05 | 1 | 0 | 25 | 7 | 50 | 228.29 | 10.29 | -0.22011 | -0.02051 | 0.1996 | 0.1101
BPA | 700 | 73.18 | 6.51 | 0 | 20.32 | 0.277671 | 0.088959 | 43.7 | 31.78 | 24.52 | 0 | 1.01 |  |  | 0.5 | 2 | 0 | 25 | 6.28 | 10 | 228.29 | 10.29 | -0.22017 | -0.01884 | 0.20133 | 0.0276
BPA | 700 | 83.15 | 7.61 | 0 | 9.24 | 0.111124 | 0.091521 | 37.68 | 26.49 | 35.83 | 0 | 0.9 |  |  | 0.5 | 2 | 0 | 25 | 6.28 | 10 | 228.29 | 10.29 | -0.22017 | -0.01884 | 0.20133 | 0.0135
BPA | 700 | 77.41 | 6.67 | 0 | 15.92 | 0.205658 | 0.086165 | 35.9 | 26.8 | 37.3 | 0 | 1 |  |  | 0.5 | 2 | 0 | 25 | 6.28 | 10 | 228.29 | 10.29 | -0.22017 | -0.01884 | 0.20133 | 0.0137
BPA | 700 | 80.96 | 11.7 | 0 | 7.34 | 0.090662 | 0.144516 | 25.87 | 26.47 | 27.66 | 0 | 0.93 |  |  | 0.5 | 2 | 0 | 25 | 6.28 | 10 | 228.29 | 10.29 | -0.22017 | -0.01884 | 0.20133 | 0.0071
BPA | 700 | 68.21 | 6.27 | 0 | 25.52 | 0.374139 | 0.091922 | 53.36 | 22.02 | 24.62 | 0 | 1.01 |  |  | 0.5 | 2 | 0 | 25 | 6.28 | 10 | 228.29 | 10.29 | -0.22017 | -0.01884 | 0.20133 | 0.1955
BPA | 700 | 69.24 | 6.15 | 0 | 24.62 | 0.355575 | 0.088821 | 58.48 | 21.99 | 19.53 | 0 | 1.05 |  |  | 0.5 | 2 | 0 | 25 | 6.28 | 10 | 228.29 | 10.29 | -0.22017 | -0.01884 | 0.20133 | 0.1847
BPA | 700 | 75.67 | 9.89 | 0 | 14.44 | 0.190829 | 0.130699 | 38.14 | 31.48 | 30.38 | 0 | 0.89 |  |  | 0.5 | 2 | 0 | 25 | 6.28 | 10 | 228.29 | 10.29 | -0.22017 | -0.01884 | 0.20133 | 0.0183
BPA | 500 | 56.89 | 5.65 | 0 | 37.46 | 0.658464 | 0.099314 | 50.98 | 32.38 | 16.64 | 0 | 0.93 |  |  | 0.5 | 2 | 0 | 25 | 6.28 | 10 | 228.29 | 10.29 | -0.22017 | -0.01884 | 0.20133 | 0.0041
BPA | 600 | 57.66 | 6.13 | 0 | 36.21 | 0.627992 | 0.106313 | 60.53 | 21.47 | 18 | 0 | 0.98 |  |  | 0.5 | 2 | 0 | 25 | 6.28 | 10 | 228.29 | 10.29 | -0.22017 | -0.01884 | 0.20133 | 0.025
BPA | 800 | 74.29 | 6.18 | 0 | 19.53 | 0.262889 | 0.083188 | 37.68 | 14.04 | 48.28 | 0 | 1.02 |  |  | 0.5 | 2 | 0 | 25 | 6.28 | 10 | 228.29 | 10.29 | -0.22017 | -0.01884 | 0.20133 | 0.2322
BPA | 800 | 74.29 | 6.18 | 0 | 19.53 | 0.262889 | 0.083188 | 37.68 | 14.04 | 48.28 | 0 | 1.02 | 174.45 | 0.2 | 0.5 | 2 | 0 | 25 | 3.08 | 10 | 228.29 | 10.29 | -0.22017 | -0.01884 | 0.20133 | 0.4875
BPA | 800 | 74.29 | 6.18 | 0 | 19.53 | 0.262889 | 0.083188 | 37.68 | 14.04 | 48.28 | 0 | 1.02 | 174.45 | 0.2 | 0.5 | 2 | 0 | 25 | 4.35 | 10 | 228.29 | 10.29 | -0.22017 | -0.01884 | 0.20133 | 0.2904
BPA | 800 | 74.29 | 6.18 | 0 | 19.53 | 0.262889 | 0.083188 | 37.68 | 14.04 | 48.28 | 0 | 1.02 | 174.45 | 0.2 | 0.5 | 2 | 0 | 25 | 9.84 | 10 | 228.29 | 10.29 | -0.22017 | -0.01884 | 0.20133 | 0.2041
BPA | 800 | 74.29 | 6.18 | 0 | 19.53 | 0.262889 | 0.083188 | 37.68 | 14.04 | 48.28 | 0 | 1.02 | 174.45 | 0.2 | 0.5 | 0.2 | 0 | 25 | 6.28 | 10 | 228.29 | 10.29 | -0.22017 | -0.01884 | 0.20133 | 0.0438
BPA | 800 | 74.29 | 6.18 | 0 | 19.53 | 0.262889 | 0.083188 | 37.68 | 14.04 | 48.28 | 0 | 1.02 | 174.45 | 0.2 | 0.5 | 0.5 | 0 | 25 | 6.28 | 10 | 228.29 | 10.29 | -0.22017 | -0.01884 | 0.20133 | 0.5228
BPA | 600 | 62.42 | 7.9 | 0 | 29.69 | 0.475649 | 0.126562 | 50.5 | 35.6 | 13.9 | 0 | 1.171 | 23.4 | 0.046 | 0.2 | 0.25 | 0 | 20 | 6.25 | 4.5658 | 228.29 | 10.29 | -0.22017 | -0.01884 | 0.20133 | 0.0125
BPA | 600 | 62.42 | 7.9 | 0 | 29.69 | 0.475649 | 0.126562 | 50.5 | 35.6 | 13.9 | 0 | 1.171 | 23.4 | 0.046 | 0.2 | 0.5 | 0 | 20 | 6.25 | 4.5658 | 228.29 | 10.29 | -0.22017 | -0.01884 | 0.20133 | 0.0149
BPA | 600 | 62.42 | 7.9 | 0 | 29.69 | 0.475649 | 0.126562 | 50.5 | 35.6 | 13.9 | 0 | 1.171 | 23.4 | 0.046 | 0.2 | 1 | 0 | 20 | 6.25 | 4.5658 | 228.29 | 10.29 | -0.22017 | -0.01884 | 0.20133 | 0.0257
BPA | 600 | 62.42 | 7.9 | 0 | 29.69 | 0.475649 | 0.126562 | 50.5 | 35.6 | 13.9 | 0 | 1.171 | 23.4 | 0.046 | 0.2 | 5 | 0 | 20 | 6.25 | 4.5658 | 228.29 | 10.29 | -0.22017 | -0.01884 | 0.20133 | 0.0445
BPA | 600 | 62.42 | 7.9 | 0 | 29.69 | 0.475649 | 0.126562 | 50.5 | 35.6 | 13.9 | 0 | 1.171 | 23.4 | 0.046 | 0.05 | 2 | 0 | 20 | 6.25 | 4.5658 | 228.29 | 10.29 | -0.22017 | -0.01884 | 0.20133 | 0.0082
BPA | 600 | 62.42 | 7.9 | 0 | 29.69 | 0.475649 | 0.126562 | 50.5 | 35.6 | 13.9 | 0 | 1.171 | 23.4 | 0.046 | 0.1 | 2 | 0 | 20 | 6.25 | 4.5658 | 228.29 | 10.29 | -0.22017 | -0.01884 | 0.20133 | 0.0167
BPA | 600 | 62.42 | 7.9 | 0 | 29.69 | 0.475649 | 0.126562 | 50.5 | 35.6 | 13.9 | 0 | 1.171 | 23.4 | 0.046 | 0.4 | 2 | 0 | 20 | 6.25 | 4.5658 | 228.29 | 10.29 | -0.22017 | -0.01884 | 0.20133 | 0.0488
BPA | 600 | 62.42 | 7.9 | 0 | 29.69 | 0.475649 | 0.126562 | 50.5 | 35.6 | 13.9 | 0 | 1.171 | 23.4 | 0.046 | 0.2 | 2 | 0 | 20 | 3.78 | 4.5658 | 228.29 | 10.29 | -0.22017 | -0.01884 | 0.20133 | 0.0366
BPA | 600 | 62.42 | 7.9 | 0 | 29.69 | 0.475649 | 0.126562 | 50.5 | 35.6 | 13.9 | 0 | 1.171 | 23.4 | 0.046 | 0.2 | 2 | 0 | 20 | 4.82 | 4.5658 | 228.29 | 10.29 | -0.22017 | -0.01884 | 0.20133 | 0.0407
BPA | 600 | 62.42 | 7.9 | 0 | 29.69 | 0.475649 | 0.126562 | 50.5 | 35.6 | 13.9 | 0 | 1.171 | 23.4 | 0.046 | 0.2 | 2 | 0 | 20 | 5.78 | 4.5658 | 228.29 | 10.29 | -0.22017 | -0.01884 | 0.20133 | 0.0298
BPA | 600 | 62.42 | 7.9 | 0 | 29.69 | 0.475649 | 0.126562 | 50.5 | 35.6 | 13.9 | 0 | 1.171 | 23.4 | 0.046 | 0.2 | 2 | 0 | 20 | 8.28 | 4.5658 | 228.29 | 10.29 | -0.22017 | -0.01884 | 0.20133 | 0.0368
BPA | 600 | 62.42 | 7.9 | 0 | 29.69 | 0.475649 | 0.126562 | 50.5 | 35.6 | 13.9 | 0 | 1.171 | 23.4 | 0.046 | 0.2 | 2 | 0 | 20 | 9.92 | 4.5658 | 228.29 | 10.29 | -0.22017 | -0.01884 | 0.20133 | 0.0398
BPA | 700 | 85.5 | 4 | 0 | 10.5 | 0.122807 | 0.046784 |  |  |  |  | 1.02 | 1236 | 0.69 | 0.1 | 0.6 | 0 | 25 | 9 | 20 | 228.29 | 10.29 | -0.22017 | -0.01884 | 0.20133 | 0.2082
BPA | 600 | 91.93 | 5.39 | 0 | 2.69 | 0.029261 | 0.058632 | 16.73 | 39.78 | 28.25 | 15.24 | 0.937 | 442 | 0.33 | 0.2 | 0 | 0.5 | 25 | 6.5 | 20 | 228.29 | 10.29 | -0.22017 | -0.01884 | 0.20133 | 0.023
BPA | 700 | 91.78 | 5.42 | 0 | 2.8 | 0.030508 | 0.059054 | 20.71 | 25.35 | 31.42 | 22.52 | 0.938 | 432 | 0.3 | 0.2 | 0 | 0.5 | 25 | 6.5 | 20 | 228.29 | 10.29 | -0.22017 | -0.01884 | 0.20133 | 0.041
BPA | 800 | 92.91 | 4.18 | 0 | 2.91 | 0.031321 | 0.04499 | 20.96 | 16.15 | 34.71 | 28.18 | 1.009 | 498 | 0.34 | 0.2 | 0 | 0.5 | 25 | 6.5 | 20 | 228.29 | 10.29 | -0.22017 | -0.01884 | 0.20133 | 0.057
BPA | 900 | 92.3 | 5.15 | 0 | 2.55 | 0.027627 | 0.055796 | 29.8 | 6.27 | 42.74 | 21.19 | 1.02 | 420 | 0.3 | 0.2 | 0 | 0.5 | 25 | 6.5 | 20 | 228.29 | 10.29 | -0.22017 | -0.01884 | 0.20133 | 0.081
BPA | 1000 | 91.22 | 7.21 | 0 | 1.57 | 0.017211 | 0.07904 | 3.82 | 8.92 | 55.41 | 31.85 | 1.006 | 259 | 0.26 | 0.2 | 0 | 0.5 | 25 | 6.5 | 20 | 228.29 | 10.29 | -0.22017 | -0.01884 | 0.20133 | 0.035
BPA | 900 | 92.3 | 5.15 | 0 | 2.55 | 0.027627 | 0.055796 | 29.8 | 6.27 | 42.74 | 21.19 | 1.02 | 420 | 0.15 | 0.05 | 0 | 0.5 | 25 | 6.5 | 20 | 228.29 | 10.29 | -0.22017 | -0.01884 | 0.20133 | 0.007
BPA | 900 | 92.3 | 5.15 | 0 | 2.55 | 0.027627 | 0.055796 | 29.8 | 6.27 | 42.74 | 21.19 | 1.02 | 420 | 0.15 | 0.1 | 0 | 0.5 | 25 | 6.5 | 20 | 228.29 | 10.29 | -0.22017 | -0.01884 | 0.20133 | 0.015
BPA | 900 | 92.3 | 5.15 | 0 | 2.55 | 0.027627 | 0.055796 | 29.8 | 6.27 | 42.74 | 21.19 | 1.02 | 420 | 0.15 | 0.3 | 0 | 0.5 | 25 | 6.5 | 20 | 228.29 | 10.29 | -0.22017 | -0.01884 | 0.20133 | 0.116
BPA | 900 | 92.3 | 5.15 | 0 | 2.55 | 0.027627 | 0.055796 | 29.8 | 6.27 | 42.74 | 21.19 | 1.02 | 420 | 0.15 | 0.2 | 0 | 0.5 | 25 | 6.5 | 10 | 228.29 | 10.29 | -0.22017 | -0.01884 | 0.20133 | 0.085
BPA | 900 | 92.3 | 5.15 | 0 | 2.55 | 0.027627 | 0.055796 | 29.8 | 6.27 | 42.74 | 21.19 | 1.02 | 420 | 0.15 | 0.2 | 0 | 0.5 | 25 | 6.5 | 40 | 228.29 | 10.29 | -0.22017 | -0.01884 | 0.20133 | 0.014
BPA | 900 | 92.3 | 5.15 | 0 | 2.55 | 0.027627 | 0.055796 | 29.8 | 6.27 | 42.74 | 21.19 | 1.02 | 420 | 0.15 | 0.2 | 0 | 0.5 | 25 | 3 | 20 | 228.29 | 10.29 | -0.22017 | -0.01884 | 0.20133 | 0.069
BPA | 900 | 92.3 | 5.15 | 0 | 2.55 | 0.027627 | 0.055796 | 29.8 | 6.27 | 42.74 | 21.19 | 1.02 | 420 | 0.15 | 0.2 | 0 | 0.5 | 25 | 5 | 20 | 228.29 | 10.29 | -0.22017 | -0.01884 | 0.20133 | 0.069
BPA | 900 | 92.3 | 5.15 | 0 | 2.55 | 0.027627 | 0.055796 | 29.8 | 6.27 | 42.74 | 21.19 | 1.02 | 420 | 0.15 | 0.2 | 0 | 0.5 | 25 | 7 | 20 | 228.29 | 10.29 | -0.22017 | -0.01884 | 0.20133 | 0.0838
BPA | 900 | 92.3 | 5.15 | 0 | 2.55 | 0.027627 | 0.055796 | 29.8 | 6.27 | 42.74 | 21.19 | 1.02 | 420 | 0.15 | 0.2 | 0 | 0.5 | 25 | 9 | 20 | 228.29 | 10.29 | -0.22017 | -0.01884 | 0.20133 | 0.075
BPA | 900 | 92.3 | 5.15 | 0 | 2.55 | 0.027627 | 0.055796 | 29.8 | 6.27 | 42.74 | 21.19 | 1.02 | 420 | 0.15 | 0.2 | 0 | 0.5 | 25 | 11 | 20 | 228.29 | 10.29 | -0.22017 | -0.01884 | 0.20133 | 0.0783
BPA | 900 | 92.3 | 5.15 | 0 | 2.55 | 0.027627 | 0.055796 | 29.8 | 6.27 | 42.74 | 21.19 | 1.02 | 420 | 0.15 | 0.2 | 0 | 0.1 | 25 | 6.5 | 20 | 228.29 | 10.29 | -0.22017 | -0.01884 | 0.20133 | 0.039
BPA | 900 | 92.3 | 5.15 | 0 | 2.55 | 0.027627 | 0.055796 | 29.8 | 6.27 | 42.74 | 21.19 | 1.02 | 420 | 0.15 | 0.2 | 0 | 0.3 | 25 | 6.5 | 20 | 228.29 | 10.29 | -0.22017 | -0.01884 | 0.20133 | 0.0552
BPA | 900 | 92.3 | 5.15 | 0 | 2.55 | 0.027627 | 0.055796 | 29.8 | 6.27 | 42.74 | 21.19 | 1.02 | 420 | 0.15 | 0.2 | 0 | 1 | 25 | 6.5 | 20 | 228.29 | 10.29 | -0.22017 | -0.01884 | 0.20133 | 0.069
BPA | 800 | 88.56 | 9.94 | 0 | 1.5 | 0.016938 | 0.11224 |  |  |  |  | 0.89 | 312 | 0.2 | 0.02 | 0 | 5 | 25 |  | 10 | 228.29 | 10.29 | -0.22017 | -0.01884 | 0.20133 | 0.0053
BPA | 800 | 85.57 | 6.46 | 0 | 7.97 | 0.09314 | 0.075494 | 33.6 | 43.2 | 13.3 | 9.9 | 0.97 | 821 | 0.49 | 0.02 | 0 | 5 | 25 |  | 10 | 228.29 | 10.29 | -0.22017 | -0.01884 | 0.20133 | 0.005
BPA | 800 | 85.57 | 6.46 | 0 | 7.97 | 0.09314 | 0.075494 | 33.6 | 43.2 | 13.3 | 9.9 | 0.97 | 821 | 0.49 | 0.05 | 0 | 5 | 25 |  | 10 | 228.29 | 10.29 | -0.22017 | -0.01884 | 0.20133 | 0.0097
BPA | 800 | 85.57 | 6.46 | 0 | 7.97 | 0.09314 | 0.075494 | 33.6 | 43.2 | 13.3 | 9.9 | 0.97 | 821 | 0.49 | 0.1 | 0 | 5 | 25 |  | 10 | 228.29 | 10.29 | -0.22017 | -0.01884 | 0.20133 | 0.0303
BPA | 800 | 85.57 | 6.46 | 0 | 7.97 | 0.09314 | 0.075494 | 33.6 | 43.2 | 13.3 | 9.9 | 0.97 | 821 | 0.49 | 0.15 | 0 | 5 | 25 |  | 10 | 228.29 | 10.29 | -0.22017 | -0.01884 | 0.20133 | 0.0483
BPA | 350 | 89.7 | 10.3 | 0 | 0 | 0 | 0.114827 | 0 | 0 | 0 | 0 | 1.13 | 589.5 |  | 0.1 | 6.5 | 0 | 25 |  | 20 | 228.29 | 10.29 | -0.22017 | -0.01884 | 0.20133 | 0.0046
BPA | 350 | 75 | 17.1 | 0 | 8 | 0.106667 | 0.228 | 46.3 | 27.5 | 24.1 | 2.1 | 1.23 | 159.2 |  | 0.1 | 6.5 | 0 | 25 |  | 20 | 228.29 | 10.29 | -0.22017 | -0.01884 | 0.20133 | 0.018
BPA | 350 | 91.5 | 3.6 | 0 | 4.9 | 0.053552 | 0.039344 | 27.4 | 18.4 | 48.6 | 5.6 | 1.39 | 84.3 |  | 0.1 | 6.5 | 0 | 25 |  | 20 | 228.29 | 10.29 | -0.22017 | -0.01884 | 0.20133 | 0.0497
BPA | 350 | 91.5 | 3.6 | 0 | 4.9 | 0.053552 | 0.039344 | 27.4 | 18.4 | 48.6 | 5.6 | 1.39 | 84.3 |  | 0.05 | 6.5 | 0 | 25 |  | 20 | 228.29 | 10.29 | -0.22017 | -0.01884 | 0.20133 | 0.0076
BPA | 350 | 91.5 | 3.6 | 0 | 4.9 | 0.053552 | 0.039344 | 27.4 | 18.4 | 48.6 | 5.6 | 1.39 | 84.3 |  | 0.2 | 6.5 | 0 | 25 |  | 20 | 228.29 | 10.29 | -0.22017 | -0.01884 | 0.20133 | 0.0151
BPA | 350 | 91.5 | 3.6 | 0 | 4.9 | 0.053552 | 0.039344 | 27.4 | 18.4 | 48.6 | 5.6 | 1.39 | 84.3 |  | 0.1 | 6.5 | 0 | 15 |  | 20 | 228.29 | 10.29 | -0.22017 | -0.01884 | 0.20133 | 0.0467
BPA | 350 | 91.5 | 3.6 | 0 | 4.9 | 0.053552 | 0.039344 | 27.4 | 18.4 | 48.6 | 5.6 | 1.39 | 84.3 |  | 0.1 | 6.5 | 0 | 35 |  | 20 | 228.29 | 10.29 | -0.22017 | -0.01884 | 0.20133 | 0.0378
BPA | 350 | 91.5 | 3.6 | 0 | 4.9 | 0.053552 | 0.039344 | 27.4 | 18.4 | 48.6 | 5.6 | 1.39 | 84.3 |  | 0.1 | 3.25 | 0 | 25 |  | 20 | 228.29 | 10.29 | -0.22017 | -0.01884 | 0.20133 | 0.0428
BPA | 350 | 91.5 | 3.6 | 0 | 4.9 | 0.053552 | 0.039344 | 27.4 | 18.4 | 48.6 | 5.6 | 1.39 | 84.3 |  | 0.1 | 13 | 0 | 25 |  | 20 | 228.29 | 10.29 | -0.22017 | -0.01884 | 0.20133 | 0.1958
BPA | 850 | 86.8 | 5.9 | 0 | 7.3 | 0.084101 | 0.067972 | 40.8 | 16.9 | 31.6 | 10.7 |  |  |  | 0.1 | 6.5 | 0 | 25 |  | 20 | 228.29 | 10.29 | -0.22017 | -0.01884 | 0.20133 | 0.0279
BPA | 950 | 92.3 | 2.5 | 0 | 5.2 | 0.056338 | 0.027086 | 31.9 | 15.1 | 34.6 | 18.4 |  |  |  | 0.1 | 6.5 | 0 | 25 |  | 20 | 228.29 | 10.29 | -0.22017 | -0.01884 | 0.20133 | 0.0397
BPA | 1050 | 91.5 | 3.8 | 0 | 4.7 | 0.051366 | 0.04153 | 28.4 | 17.8 | 48.1 | 5.7 |  |  |  | 0.1 | 6.5 | 0 | 25 |  | 20 | 228.29 | 10.29 | -0.22017 | -0.01884 | 0.20133 | 0.0365
BPA | 1150 | 95 | 2.2 | 0 | 2.8 | 0.029474 | 0.023158 | 27.3 | 4.5 | 50.7 | 17.5 |  |  |  | 0.1 | 6.5 | 0 | 25 |  | 20 | 228.29 | 10.29 | -0.22017 | -0.01884 | 0.20133 | 0.0412
BPS |  | 93.5 | 2.54 | 0 | 3.35 | 0.035829 | 0.027166 | 13 | 14.5 | 53.2 | 19.3 | 0.21 | 436.9 |  | 0.15 | 0 | 4 | 25 | 7 | 50 | 250.27 | 7.64 | -0.24336 | -0.05377 | 0.18959 | 0.1301
BPS |  | 93.5 | 2.54 | 0 | 3.35 | 0.035829 | 0.027166 | 13 | 14.5 | 53.2 | 19.3 | 0.21 | 436.9 |  | 0.15 | 0 | 4 | 25 | 2.9 | 50 | 250.27 | 7.64 | -0.24336 | -0.05377 | 0.18959 | 0.0687
BPS |  | 93.5 | 2.54 | 0 | 3.35 | 0.035829 | 0.027166 | 13 | 14.5 | 53.2 | 19.3 | 0.21 | 436.9 |  | 0.15 | 0 | 4 | 25 | 5.2 | 50 | 250.27 | 7.64 | -0.24336 | -0.05377 | 0.18959 | 0.0871
BPS |  | 93.5 | 2.54 | 0 | 3.35 | 0.035829 | 0.027166 | 13 | 14.5 | 53.2 | 19.3 | 0.21 | 436.9 |  | 0.15 | 0 | 4 | 25 | 7.8 | 50 | 250.27 | 7.64 | -0.24336 | -0.05377 | 0.18959 | 0.0853
BPS |  | 93.5 | 2.54 | 0 | 3.35 | 0.035829 | 0.027166 | 13 | 14.5 | 53.2 | 19.3 | 0.21 | 436.9 |  | 0.15 | 0 | 4 | 25 | 8.5 | 50 | 250.27 | 7.64 | -0.24336 | -0.05377 | 0.18959 | 0.0537
DS | 600 | 57.14 | 25.94 | 0 | 14.56 | 0.254813 | 0.453973 | 28.62 | 33.06 | 29.61 | 8.71 | 0.93 | 208.8 | 0.157 | 0.1 | 0.2 | 0 | 25 | 5.74 | 10 | 318.13 | 4 | -0.21789 | -0.03585 | 0.18204 | 0.3974
DS | 600 | 59.93 | 23.59 | 0 | 16.48 | 0.274987 | 0.393626 | 36.47 | 35.97 | 27.56 | 0 | 0.9 | 129.3 | 0.096 | 0.1 | 0.2 | 0 | 25 | 5.74 | 10 | 318.13 | 4 | -0.21789 | -0.03585 | 0.18204 | 0.02823
DS | 600 | 67.15 | 17.19 | 0 | 15.66 | 0.233209 | 0.255994 | 38.8 | 35.03 | 26.17 | 0 | 0.87 | 95.36 | 0.117 | 0.1 | 0.2 | 0 | 25 | 5.74 | 10 | 318.13 | 4 | -0.21789 | -0.03585 | 0.18204 | 0.08211
DS | 600 | 57.14 | 25.94 | 0 | 14.56 | 0.254813 | 0.453973 | 28.62 | 33.06 | 29.61 | 8.71 | 0.93 | 208.8 | 0.157 | 0.1 | 0.2 | 0 | 25 | 2.95 | 10 | 318.13 | 4 | -0.21789 | -0.03585 | 0.18204 | 0.0105
DS | 600 | 57.14 | 25.94 | 0 | 14.56 | 0.254813 | 0.453973 | 28.62 | 33.06 | 29.61 | 8.71 | 0.93 | 208.8 | 0.157 | 0.1 | 0.2 | 0 | 25 | 4.88 | 10 | 318.13 | 4 | -0.21789 | -0.03585 | 0.18204 | 0.0217
DS | 600 | 57.14 | 25.94 | 0 | 14.56 | 0.254813 | 0.453973 | 28.62 | 33.06 | 29.61 | 8.71 | 0.93 | 208.8 | 0.157 | 0.1 | 0.2 | 0 | 25 | 7.12 | 10 | 318.13 | 4 | -0.21789 | -0.03585 | 0.18204 | 0.0439
DS | 600 | 57.14 | 25.94 | 0 | 14.56 | 0.254813 | 0.453973 | 28.62 | 33.06 | 29.61 | 8.71 | 0.93 | 208.8 | 0.157 | 0.1 | 0.2 | 0 | 25 | 9.07 | 10 | 318.13 | 4 | -0.21789 | -0.03585 | 0.18204 | 0.0344
DS | 600 | 57.14 | 25.94 | 0 | 14.56 | 0.254813 | 0.453973 | 28.62 | 33.06 | 29.61 | 8.71 | 0.93 | 208.8 | 0.157 | 0.1 | 0.2 | 0 | 25 | 10.86 | 10 | 318.13 | 4 | -0.21789 | -0.03585 | 0.18204 | 0.0012
DS | 600 | 57.14 | 25.94 | 0 | 14.56 | 0.254813 | 0.453973 | 28.62 | 33.06 | 29.61 | 8.71 | 0.93 | 208.8 | 0.157 | 0.1 | 0.1 | 0 | 25 | 5.74 | 10 | 318.13 | 4 | -0.21789 | -0.03585 | 0.18204 | 0.3474
DS | 600 | 57.14 | 25.94 | 0 | 14.56 | 0.254813 | 0.453973 | 28.62 | 33.06 | 29.61 | 8.71 | 0.93 | 208.8 | 0.157 | 0.1 | 0.2 | 0 | 25 | 5.74 | 10 | 318.13 | 4 | -0.21789 | -0.03585 | 0.18204 | 0.6396
DS | 600 | 57.14 | 25.94 | 0 | 14.56 | 0.254813 | 0.453973 | 28.62 | 33.06 | 29.61 | 8.71 | 0.93 | 208.8 | 0.157 | 0.1 | 0.3 | 0 | 25 | 5.74 | 10 | 318.13 | 4 | -0.21789 | -0.03585 | 0.18204 | 0.7702
DS | 600 | 57.14 | 25.94 | 0 | 14.56 | 0.254813 | 0.453973 | 28.62 | 33.06 | 29.61 | 8.71 | 0.93 | 208.8 | 0.157 | 0.1 | 0.5 | 0 | 25 | 5.74 | 10 | 318.13 | 4 | -0.21789 | -0.03585 | 0.18204 | 0.8519
DS | 600 | 57.14 | 25.94 | 0 | 14.56 | 0.254813 | 0.453973 | 28.62 | 33.06 | 29.61 | 8.71 | 0.93 | 208.8 | 0.157 | 0.1 | 1 | 0 | 25 | 5.74 | 10 | 318.13 | 4 | -0.21789 | -0.03585 | 0.18204 | 1.3007
DS | 600 | 57.14 | 25.94 | 0 | 14.56 | 0.254813 | 0.453973 | 28.62 | 33.06 | 29.61 | 8.71 | 0.93 | 208.8 | 0.157 | 0.1 | 0.2 | 0 | 25 | 5.74 | 20 | 318.13 | 4 | -0.21789 | -0.03585 | 0.18204 | 0.3804
DS | 600 | 57.14 | 25.94 | 0 | 14.56 | 0.254813 | 0.453973 | 28.62 | 33.06 | 29.61 | 8.71 | 0.93 | 208.8 | 0.157 | 0.1 | 0.2 | 0 | 25 | 5.74 | 30 | 318.13 | 4 | -0.21789 | -0.03585 | 0.18204 | 0.1956
DS | 600 | 57.14 | 25.94 | 0 | 14.56 | 0.254813 | 0.453973 | 28.62 | 33.06 | 29.61 | 8.71 | 0.93 | 208.8 | 0.157 | 0.1 | 0.2 | 0 | 25 | 5.74 | 40 | 318.13 | 4 | -0.21789 | -0.03585 | 0.18204 | 0.1764
DS | 600 | 57.14 | 25.94 | 0 | 14.56 | 0.254813 | 0.453973 | 28.62 | 33.06 | 29.61 | 8.71 | 0.93 | 208.8 | 0.157 | 0.1 | 0.2 | 0 | 25 | 5.74 | 50 | 318.13 | 4 | -0.21789 | -0.03585 | 0.18204 | 0.1206
DS | 600 | 57.14 | 25.94 | 0 | 14.56 | 0.254813 | 0.453973 | 28.62 | 33.06 | 29.61 | 8.71 | 0.93 | 208.8 | 0.157 | 0.05 | 0.2 | 0 | 25 | 5.74 | 10 | 318.13 | 4 | -0.21789 | -0.03585 | 0.18204 | 0.1428
DS | 600 | 57.14 | 25.94 | 0 | 14.56 | 0.254813 | 0.453973 | 28.62 | 33.06 | 29.61 | 8.71 | 0.93 | 208.8 | 0.157 | 0.15 | 0.2 | 0 | 25 | 5.74 | 10 | 318.13 | 4 | -0.21789 | -0.03585 | 0.18204 | 0.9899
DS | 600 | 57.14 | 25.94 | 0 | 14.56 | 0.254813 | 0.453973 | 28.62 | 33.06 | 29.61 | 8.71 | 0.93 | 208.8 | 0.157 | 0.2 | 0.2 | 0 | 25 | 5.74 | 10 | 318.13 | 4 | -0.21789 | -0.03585 | 0.18204 | 1.3675
E1 | 900 | 76 | 5.9 | 0 | 18.2 | 0.239474 | 0.077632 | 27.47 | 49.45 | 21.98 | 1.1 | 1.058 | 280 | 0.9 | 0.1 | 0.5 | 0 | 20 | 6 | 2.7037 | 270.37 | 10.77 | -0.22293 | -0.03181 | 0.19112 | 0.5635
E1 | 900 | 76 | 5.9 | 0 | 18.2 | 0.239474 | 0.077632 | 27.47 | 49.45 | 21.98 | 1.1 | 1.058 | 280 | 0.9 | 0.1 | 0.5 | 0 | 20 | 7.5 | 2.7037 | 270.37 | 10.77 | -0.22293 | -0.03181 | 0.19112 | 0.5842
E1 | 900 | 76 | 5.9 | 0 | 18.2 | 0.239474 | 0.077632 | 27.47 | 49.45 | 21.98 | 1.1 | 1.058 | 280 | 0.9 | 0.1 | 0.5 | 0 | 20 | 10 | 2.7037 | 270.37 | 10.77 | -0.22293 | -0.03181 | 0.19112 | 0.5457
LOS | 800 | 79.07 | 17.9 | 0 | 3.03 | 0.03832 | 0.226382 | 50.05 | 33.67 | 16.28 | 0 |  | 3041 | 1.09 | 0.026 | 3.5 | 0 | 25 | 5.2 | 18.44 | 462.01 | 4.9 | -0.22801 | -0.05413 | 0.17388 | 0.0182
LOS | 800 | 79.07 | 17.9 | 0 | 3.03 | 0.03832 | 0.226382 | 50.05 | 33.67 | 16.28 | 0 |  | 3041 | 1.09 | 0.026 | 3.5 | 0 | 25 | 2 | 18.44 | 462.01 | 4.9 | -0.22801 | -0.05413 | 0.17388 | 0.0073
LOS | 800 | 79.07 | 17.9 | 0 | 3.03 | 0.03832 | 0.226382 | 50.05 | 33.67 | 16.28 | 0 |  | 3041 | 1.09 | 0.026 | 3.5 | 0 | 25 | 8 | 18.44 | 462.01 | 4.9 | -0.22801 | -0.05413 | 0.17388 | 0.022
LOS | 800 | 79.07 | 17.9 | 0 | 3.03 | 0.03832 | 0.226382 | 50.05 | 33.67 | 16.28 | 0 |  | 3041 | 1.09 | 0.026 | 3.5 | 0 | 25 | 12 | 18.44 | 462.01 | 4.9 | -0.22801 | -0.05413 | 0.17388 | 0.0008
LOS | 800 | 79.07 | 17.9 | 0 | 3.03 | 0.03832 | 0.226382 | 50.05 | 33.67 | 16.28 | 0 |  | 3041 | 1.09 | 0.026 | 0.5 | 0 | 25 | 5.2 | 18.44 | 462.01 | 4.9 | -0.22801 | -0.05413 | 0.17388 | 0.007
LOS | 800 | 79.07 | 17.9 | 0 | 3.03 | 0.03832 | 0.226382 | 50.05 | 33.67 | 16.28 | 0 |  | 3041 | 1.09 | 0.026 | 6.5 | 0 | 25 | 5.2 | 18.44 | 462.01 | 4.9 | -0.22801 | -0.05413 | 0.17388 | 0.021
LOS | 800 | 79.07 | 17.9 | 0 | 3.03 | 0.03832 | 0.226382 | 50.05 | 33.67 | 16.28 | 0 |  | 3041 | 1.09 | 0.026 | 3.5 | 0 | 35 | 5.2 | 18.44 | 462.01 | 4.9 | -0.22801 | -0.05413 | 0.17388 | 0.012
LOS | 800 | 79.07 | 17.9 | 0 | 3.03 | 0.03832 | 0.226382 | 50.05 | 33.67 | 16.28 | 0 |  | 3041 | 1.09 | 0.026 | 3.5 | 0 | 45 | 5.2 | 18.44 | 462.01 | 4.9 | -0.22801 | -0.05413 | 0.17388 | 0.02
MB | 500 | 84.68 | 11.38 | 0 | 3.93 | 0.04641 | 0.134388 | 40.97 | 26.46 | 14.5 | 18.07 | 0.92 | 297.03 | 0.2233 | 0.1 | 2 | 0 | 30 | 5.67 | 50 | 337.87 | 11.2 | -0.149 | -0.02366 | 0.12534 | 0.00387
MB | 600 | 84.8 | 3.96 | 0 | 11.23 | 0.132429 | 0.046698 | 37.94 | 36.06 | 13.89 | 12.11 | 0.95 | 976.67 | 0.6692 | 0.1 | 2 | 0 | 30 | 5.67 | 50 | 337.87 | 11.2 | -0.149 | -0.02366 | 0.12534 | 0.0858
MB | 800 | 89.16 | 5.43 | 0 | 5.4 | 0.060565 | 0.060902 | 27.59 | 35.01 | 29.81 | 7.59 | 0.97 | 1106.16 | 1.5837 | 0.1 | 2 | 0 | 30 | 5.67 | 50 | 337.87 | 11.2 | -0.149 | -0.02366 | 0.12534 | 0.1575
MB | 700 | 87.1 | 4.65 | 0 | 8.25 | 0.094719 | 0.053387 | 32.36 | 37.94 | 21.82 | 7.98 | 0.99 | 1331.52 | 1.4408 | 0.05 | 2 | 0 | 30 | 5.67 | 50 | 337.87 | 11.2 | -0.149 | -0.02366 | 0.12534 | 0.0725
MB | 700 | 87.1 | 4.65 | 0 | 8.25 | 0.094719 | 0.053387 | 32.36 | 37.94 | 21.82 | 7.98 | 0.99 | 1331.52 | 1.4408 | 0.15 | 2 | 0 | 30 | 5.67 | 50 | 337.87 | 11.2 | -0.149 | -0.02366 | 0.12534 | 0.1502
MB | 700 | 87.1 | 4.65 | 0 | 8.25 | 0.094719 | 0.053387 | 32.36 | 37.94 | 21.82 | 7.98 | 0.99 | 1331.52 | 1.4408 | 0.05 | 2 | 0 | 30 | 5.67 | 70 | 337.87 | 11.2 | -0.149 | -0.02366 | 0.12534 | 0.0603
MB | 700 | 87.1 | 4.65 | 0 | 8.25 | 0.094719 | 0.053387 | 32.36 | 37.94 | 21.82 | 7.98 | 0.99 | 1331.52 | 1.4408 | 0.05 | 2 | 0 | 30 | 5.67 | 100 | 337.87 | 11.2 | -0.149 | -0.02366 | 0.12534 | 0.003
MB | 700 | 87.1 | 4.65 | 0 | 8.25 | 0.094719 | 0.053387 | 32.36 | 37.94 | 21.82 | 7.98 | 0.99 | 1331.52 | 1.4408 | 0.05 | 2 | 0 | 25 | 5.67 | 50 | 337.87 | 11.2 | -0.149 | -0.02366 | 0.12534 | 0.1627
MB | 700 | 87.1 | 4.65 | 0 | 8.25 | 0.094719 | 0.053387 | 32.36 | 37.94 | 21.82 | 7.98 | 0.99 | 1331.52 | 1.4408 | 0.05 | 2 | 0 | 30 | 3.54 | 50 | 337.87 | 11.2 | -0.149 | -0.02366 | 0.12534 | 0.1267
MB | 700 | 87.1 | 4.65 | 0 | 8.25 | 0.094719 | 0.053387 | 32.36 | 37.94 | 21.82 | 7.98 | 0.99 | 1331.52 | 1.4408 | 0.05 | 2 | 0 | 30 | 7.28 | 50 | 337.87 | 11.2 | -0.149 | -0.02366 | 0.12534 | 0.1298
MB | 700 | 87.1 | 4.65 | 0 | 8.25 | 0.094719 | 0.053387 | 32.36 | 37.94 | 21.82 | 7.98 | 0.99 | 1331.52 | 1.4408 | 0.05 | 2 | 0 | 30 | 9.02 | 50 | 337.87 | 11.2 | -0.149 | -0.02366 | 0.12534 | 0.1162
MB | 700 | 87.1 | 4.65 | 0 | 8.25 | 0.094719 | 0.053387 | 32.36 | 37.94 | 21.82 | 7.98 | 0.99 | 1331.52 | 1.4408 | 0.05 | 2 | 0 | 30 | 11.15 | 50 | 337.87 | 11.2 | -0.149 | -0.02366 | 0.12534 | 0.1208
MB | 700 | 87.1 | 4.65 | 0 | 8.25 | 0.094719 | 0.053387 | 32.36 | 37.94 | 21.82 | 7.98 | 0.99 | 1331.52 | 1.4408 | 0.05 | 1 | 0 | 30 | 5.67 | 50 | 337.87 | 11.2 | -0.149 | -0.02366 | 0.12534 | 0.0928
MB | 700 | 87.1 | 4.65 | 0 | 8.25 | 0.094719 | 0.053387 | 32.36 | 37.94 | 21.82 | 7.98 | 0.99 | 1331.52 | 1.4408 | 0.05 | 3 | 0 | 30 | 5.67 | 50 | 337.87 | 11.2 | -0.149 | -0.02366 | 0.12534 | 0.1326
MET | 1000 | 91.86 | 7.24 | 0 | 0.76 | 0.008273 | 0.078816 |  |  |  |  | 1.03 | 172.3 | 0.234 | 1 | 4 | 0 | 25 | 6 | 5 | 283.79 | 1.45 | -0.24614 | -0.03242 | 0.21372 | 0.0223
MET | 400 | 83.56 | 13.48 | 0 |  | 0 | 0.161321 | [5 empty] | 32.8 | 0.064 | 1 | 4 | 0 | 25 | 6 | 5 | 283.79 | 1.45 | -0.24614 | -0.03242 | 0.21372 | 0.0078
MET | 600 | 88.47 | 9.72 | 0 |  | 0 | 0.109868 | [5 empty] | 60.3 | 0.082 | 1 | 4 | 0 | 25 | 6 | 5 | 283.79 | 1.45 | -0.24614 | -0.03242 | 0.21372 | 0.0101
MET | 800 | 90.3 | 7.94 | 0 |  | 0 | 0.087929 | [5 empty] | 104.1 | 0.11 | 1 | 4 | 0 | 25 | 6 | 5 | 283.79 | 1.45 | -0.24614 | -0.03242 | 0.21372 | 0.0151
MET | 1000 | 87.59 | 7.63 | 0 | 4.39 | 0.05012 | 0.08711 | 26.5 | 11.9 | 41.9 | 19.7 | 1.01 | 158.3 | 0.196 | 1 | 4 | 0 | 25 | 6 | 5 | 283.79 | 1.45 | -0.24614 | -0.03242 | 0.21372 | 0.0238
MET | 1000 | 91.93 | 4.56 | 0 | 1.28 | 0.013924 | 0.049603 |  |  |  |  | 0.91 | 105.6 | 0.166 | 1 | 4 | 0 | 25 | 6 | 5 | 283.79 | 1.45 | -0.24614 | -0.03242 | 0.21372 | 0.0184
MET | 1000 | 89.62 | 6.69 | 0 | 1.78 | 0.019862 | 0.074649 | 2 | 15.8 | 82.2 | 0 | 0.94 | 109.2 | 0.188 | 1 | 4 | 0 | 25 | 6 | 5 | 283.79 | 1.45 | -0.24614 | -0.03242 | 0.21372 | 0.019
MP | 350 | 96.98 | 2.37 | 0 | 0 | 0 | 0.024438 | 0 | 0 | 0 | 0 | 1.07 |  |  | 0.02 | 1 | 0 | 25 |  | 15 | 152.15 | 8.15 | -0.24562 | -0.05598 | 0.18964 | 0.0048
MP | 350 | 95.92 | 1.57 | 0 | 1.91 | 0.019912 | 0.016368 | 30.1 | 28.67 | 25 | 15.93 | 1.15 |  |  | 0.02 | 1 | 0 | 25 |  | 15 | 152.15 | 8.15 | -0.24562 | -0.05598 | 0.18964 | 0.0479
MP | 350 | 94.05 | 1.54 | 0 | 3.31 | 0.035194 | 0.016374 | 32.14 | 34.12 | 33.74 | 0 | 1.16 | 576.5 |  | 0.02 | 1 | 0 | 25 |  | 15 | 152.15 | 8.15 | -0.24562 | -0.05598 | 0.18964 | 0.211
MP | 350 | 94.05 | 1.54 | 0 | 3.31 | 0.035194 | 0.016374 | 32.14 | 34.12 | 33.74 | 0 | 1.16 | 576.5 |  | 0.02 | 0.5 | 0 | 25 |  | 15 | 152.15 | 8.15 | -0.24562 | -0.05598 | 0.18964 | 0.1754
MP | 350 | 94.05 | 1.54 | 0 | 3.31 | 0.035194 | 0.016374 | 32.14 | 34.12 | 33.74 | 0 | 1.16 | 576.5 |  | 0.02 | 2 | 0 | 25 |  | 15 | 152.15 | 8.15 | -0.24562 | -0.05598 | 0.18964 | 0.2206
MP | 350 | 94.05 | 1.54 | 0 | 3.31 | 0.035194 | 0.016374 | 32.14 | 34.12 | 33.74 | 0 | 1.16 | 576.5 |  | 0.02 | 10 | 0 | 25 |  | 15 | 152.15 | 8.15 | -0.24562 | -0.05598 | 0.18964 | 0.251
MP | 350 | 94.05 | 1.54 | 0 | 3.31 | 0.035194 | 0.016374 | 32.14 | 34.12 | 33.74 | 0 | 1.16 | 576.5 |  | 0.01 | 1 | 0 | 25 |  | 15 | 152.15 | 8.15 | -0.24562 | -0.05598 | 0.18964 | 0.0307
MP | 350 | 94.05 | 1.54 | 0 | 3.31 | 0.035194 | 0.016374 | 32.14 | 34.12 | 33.74 | 0 | 1.16 | 576.5 |  | 0.04 | 1 | 0 | 25 |  | 15 | 152.15 | 8.15 | -0.24562 | -0.05598 | 0.18964 | 0.2681
MP | 350 | 94.05 | 1.54 | 0 | 3.31 | 0.035194 | 0.016374 | 32.14 | 34.12 | 33.74 | 0 | 1.16 | 576.5 |  | 0.02 | 1 | 0 | 35 |  | 15 | 152.15 | 8.15 | -0.24562 | -0.05598 | 0.18964 | 0.2244
MP | 350 | 94.05 | 1.54 | 0 | 3.31 | 0.035194 | 0.016374 | 32.14 | 34.12 | 33.74 | 0 | 1.16 | 576.5 |  | 0.02 | 1 | 0 | 45 |  | 15 | 152.15 | 8.15 | -0.24562 | -0.05598 | 0.18964 | 0.2251
NOR | 650 | 70.88 | 2.81 | 0 | 26.31 | 0.371191 | 0.039644 | 39.2 | 15.4 | 25.1 | 20.3 |  | 583.77 | 0.265 | 0.04 | 1 | 0 | 25 | 4.4 | 10 | 319.33 | 6.34 | -0.22588 | -0.06935 | 0.15653 | 0.0408
NOR | 700 | 65.08 | 5.15 | 0 | 29.78 | 0.457591 | 0.079133 | 40.9 | 22.9 | 20.6 | 15.6 |  | 656.28 | 0.317 | 0.04 | 1 | 0 | 25 | 4.4 | 10 | 319.33 | 6.34 | -0.22588 | -0.06935 | 0.15653 | 0.1703
NOR | 800 | 85.84 | 3.87 | 0 | 10.29 | 0.119874 | 0.045084 | 19.6 | 10.3 | 70.1 | 0 |  | 1001.28 | 0.406 | 0.04 | 1 | 0 | 25 | 4.4 | 10 | 319.33 | 6.34 | -0.22588 | -0.06935 | 0.15653 | 0.2764
NOR | 700 | 65.08 | 5.15 | 0 | 29.78 | 0.457591 | 0.079133 | 40.9 | 22.9 | 20.6 | 15.6 |  | 656.28 | 0.317 | 0.04 | 1 | 0 | 25 | 3 | 10 | 319.33 | 6.34 | -0.22588 | -0.06935 | 0.15653 | 0.1342
NOR | 700 | 65.08 | 5.15 | 0 | 29.78 | 0.457591 | 0.079133 | 40.9 | 22.9 | 20.6 | 15.6 |  | 656.28 | 0.317 | 0.04 | 1 | 0 | 25 | 5 | 10 | 319.33 | 6.34 | -0.22588 | -0.06935 | 0.15653 | 0.1295
NOR | 700 | 65.08 | 5.15 | 0 | 29.78 | 0.457591 | 0.079133 | 40.9 | 22.9 | 20.6 | 15.6 |  | 656.28 | 0.317 | 0.04 | 1 | 0 | 25 | 7 | 10 | 319.33 | 6.34 | -0.22588 | -0.06935 | 0.15653 | 0.0917
NOR | 700 | 65.08 | 5.15 | 0 | 29.78 | 0.457591 | 0.079133 | 40.9 | 22.9 | 20.6 | 15.6 |  | 656.28 | 0.317 | 0.04 | 1 | 0 | 25 | 9 | 10 | 319.33 | 6.34 | -0.22588 | -0.06935 | 0.15653 | 0.0989
NOR | 700 | 65.08 | 5.15 | 0 | 29.78 | 0.457591 | 0.079133 | 40.9 | 22.9 | 20.6 | 15.6 |  | 656.28 | 0.317 | 0.04 | 1 | 0 | 25 | 11 | 10 | 319.33 | 6.34 | -0.22588 | -0.06935 | 0.15653 | 0.1975
NOR | 700 | 65.08 | 5.15 | 0 | 29.78 | 0.457591 | 0.079133 | 40.9 | 22.9 | 20.6 | 15.6 |  | 656.28 | 0.317 | 0.04 | 0.5 | 0 | 25 | 4.4 | 10 | 319.33 | 6.34 | -0.22588 | -0.06935 | 0.15653 | 0.00659
NOR | 700 | 65.08 | 5.15 | 0 | 29.78 | 0.457591 | 0.079133 | 40.9 | 22.9 | 20.6 | 15.6 |  | 656.28 | 0.317 | 0.04 | 1.5 | 0 | 25 | 4.4 | 10 | 319.33 | 6.34 | -0.22588 | -0.06935 | 0.15653 | 0.1424
NOR | 700 | 65.08 | 5.15 | 0 | 29.78 | 0.457591 | 0.079133 | 40.9 | 22.9 | 20.6 | 15.6 |  | 656.28 | 0.317 | 0.04 | 2 | 0 | 25 | 4.4 | 10 | 319.33 | 6.34 | -0.22588 | -0.06935 | 0.15653 | 0.1567
NOR | 700 | 65.08 | 5.15 | 0 | 29.78 | 0.457591 | 0.079133 | 40.9 | 22.9 | 20.6 | 15.6 |  | 656.28 | 0.317 | 0.04 | 1 | 0 | 25 | 4.4 | 5 | 319.33 | 6.34 | -0.22588 | -0.06935 | 0.15653 | 0.2043
NOR | 700 | 65.08 | 5.15 | 0 | 29.78 | 0.457591 | 0.079133 | 40.9 | 22.9 | 20.6 | 15.6 |  | 656.28 | 0.317 | 0.04 | 1 | 0 | 25 | 4.4 | 20 | 319.33 | 6.34 | -0.22588 | -0.06935 | 0.15653 | 0.052
NOR | 700 | 65.08 | 5.15 | 0 | 29.78 | 0.457591 | 0.079133 | 40.9 | 22.9 | 20.6 | 15.6 |  | 656.28 | 0.317 | 0.04 | 1 | 0 | 25 | 4.4 | 30 | 319.33 | 6.34 | -0.22588 | -0.06935 | 0.15653 | 0.0324
OG | 900 | 85.31 | 14.11 | 0 | 0.57 | 0.006682 | 0.165397 | 0 | 0 | 0 | 0 | 1 | 95.2 | 0.11 | 0.2 | 0 | 2 | 25 | 9.5 | 50 | 452.36 | 12.8 | -0.2519 | -0.04634 | 0.20556 | 0.006
OG | 400 | 75.67 | 16.22 | 0 | 8.11 | 0.107176 | 0.214352 | 0 | 0 | 0 | 0 | 0.86 | 71.5 | 0.09 | 0.2 | 0 | 2 | 25 | 9.5 | 50 | 452.36 | 12.8 | -0.2519 | -0.04634 | 0.20556 | 0.0011
OG | 700 | 82.47 | 12.15 | 0 | 5.38 | 0.065236 | 0.147326 | 41.26 | 27.67 | 31.07 | 0 | 0.95 | 283.9 | 0.18 | 0.2 | 0 | 2 | 25 | 9.5 | 50 | 452.36 | 12.8 | -0.2519 | -0.04634 | 0.20556 | 0.0021
OG | 800 | 87.12 | 9.67 | 0 | 3.21 | 0.036846 | 0.110996 | 47.25 | 3.14 | 49.61 | 5.73 | 0.98 | 351.3 | 0.23 | 0.2 | 0 | 2 | 25 | 9.5 | 50 | 452.36 | 12.8 | -0.2519 | -0.04634 | 0.20556 | 0.0336
OG | 900 | 87.78 | 10.46 | 0 | 1.76 | 0.02005 | 0.119162 | 36.1 | 6.53 | 57.36 | 10.87 | 1.06 | 496.7 | 0.26 | 0.2 | 0 | 2 | 25 | 9.5 | 50 | 452.36 | 12.8 | -0.2519 | -0.04634 | 0.20556 | 0.0387
OG | 900 | 87.78 | 10.46 | 0 | 1.76 | 0.02005 | 0.119162 | 36.1 | 6.53 | 57.36 | 10.87 | 1.06 | 496.7 | 0.26 | 0.1 | 0 | 2 | 25 | 9.5 | 50 | 452.36 | 12.8 | -0.2519 | -0.04634 | 0.20556 | 0.005
OG | 900 | 87.78 | 10.46 | 0 | 1.76 | 0.02005 | 0.119162 | 36.1 | 6.53 | 57.36 | 10.87 | 1.06 | 496.7 | 0.26 | 0.15 | 0 | 2 | 25 | 9.5 | 50 | 452.36 | 12.8 | -0.2519 | -0.04634 | 0.20556 | 0.0198
OG | 900 | 87.78 | 10.46 | 0 | 1.76 | 0.02005 | 0.119162 | 36.1 | 6.53 | 57.36 | 10.87 | 1.06 | 496.7 | 0.26 | 0.4 | 0 | 2 | 25 | 9.5 | 50 | 452.36 | 12.8 | -0.2519 | -0.04634 | 0.20556 | 0.0955
OG | 900 | 87.78 | 10.46 | 0 | 1.76 | 0.02005 | 0.119162 | 36.1 | 6.53 | 57.36 | 10.87 | 1.06 | 496.7 | 0.26 | 0.2 | 0 | 1 | 25 | 9.5 | 50 | 452.36 | 12.8 | -0.2519 | -0.04634 | 0.20556 | 0.0216
OG | 900 | 87.78 | 10.46 | 0 | 1.76 | 0.02005 | 0.119162 | 36.1 | 6.53 | 57.36 | 10.87 | 1.06 | 496.7 | 0.26 | 0.2 | 0 | 4 | 25 | 9.5 | 50 | 452.36 | 12.8 | -0.2519 | -0.04634 | 0.20556 | 0.0487
OG | 900 | 87.78 | 10.46 | 0 | 1.76 | 0.02005 | 0.119162 | 36.1 | 6.53 | 57.36 | 10.87 | 1.06 | 496.7 | 0.26 | 0.2 | 0 | 8 | 25 | 9.5 | 50 | 452.36 | 12.8 | -0.2519 | -0.04634 | 0.20556 | 0.0575
Phel | 800 | 72.19 | 10.54 | 0 | 17.27 | 0.23923 | 0.146004 | 22.38 | 37.87 | 39.74 | 0 |  | 18.6 |  | 0.4 | 0.2 | 0 | 25 | 4 | 10 | 94.11 | 9.89 | -0.23553 | -0.01978 | 0.21575 | 0.0341
Phel | 800 | 71.31 | 9.92 | 0 | 18.78 | 0.263357 | 0.139111 | 25.46 | 41.2 | 33.33 | 0 |  | 35.2 |  | 0.4 | 0.2 | 0 | 25 | 4 | 10 | 94.11 | 9.89 | -0.23553 | -0.01978 | 0.21575 | 0.0703
Phel | 800 | 73.81 | 5.91 | 0 | 20.28 | 0.27476 | 0.08007 | 31.26 | 35.32 | 33.41 | 0 |  | 46.5 |  | 0.4 | 0.2 | 0 | 25 | 4 | 10 | 94.11 | 9.89 | -0.23553 | -0.01978 | 0.21575 | 0.0715
Phel | 800 | 74.98 | 5.78 | 0 | 19.25 | 0.256735 | 0.077087 | 32.55 | 32.55 | 34.88 | 0 |  | 52.8 |  | 0.4 | 0.2 | 0 | 25 | 4 | 10 | 94.11 | 9.89 | -0.23553 | -0.01978 | 0.21575 | 0.0809
Phel | 800 | 69.27 | 2.46 | 0 | 28.27 | 0.408113 | 0.035513 | 33.82 | 42.03 | 24.15 | 0 | 1.19 | 90.6 |  | 0.4 | 0.2 | 0 | 25 | 4 | 10 | 94.11 | 9.89 | -0.23553 | -0.01978 | 0.21575 | 0.1099
Phel | 800 | 75.89 | 2.41 | 0 | 21.7 | 0.28594 | 0.031756 | 31.71 | 29.27 | 39.02 | 0 | 1.16 | 163.4 |  | 0.4 | 0.2 | 0 | 25 | 4 | 10 | 94.11 | 9.89 | -0.23553 | -0.01978 | 0.21575 | 0.0501
Phel | 800 | 81.81 | 3.08 | 0 | 15.11 | 0.184696 | 0.037648 | 46.87 | 21.87 | 31.26 | 0 | 1.17 | 186.4 |  | 0.4 | 0.2 | 0 | 25 | 4 | 10 | 94.11 | 9.89 | -0.23553 | -0.01978 | 0.21575 | 0.0369
Phel | 800 | 78.11 | 5.15 | 0 | 16.74 | 0.214313 | 0.065933 | 56.52 | 14.67 | 28.81 | 0 | 1.15 | 299.9 |  | 0.4 | 0.2 | 0 | 25 | 4 | 10 | 94.11 | 9.89 | -0.23553 | -0.01978 | 0.21575 | 0.0224
Phel | 800 | 82.87 | 5.71 | 0 | 11.41 | 0.137686 | 0.068903 | 39.95 | 16.02 | 44.01 | 0 |  |  |  | 0.4 | 0.2 | 0 | 25 | 4 | 10 | 94.11 | 9.89 | -0.23553 | -0.01978 | 0.21575 | 0.0365
Phel | 800 | 83.3 | 3.38 | 0 | 13.32 | 0.159904 | 0.040576 | 41.3 | 13.6 | 45.09 | 0 |  |  |  | 0.4 | 0.2 | 0 | 25 | 4 | 10 | 94.11 | 9.89 | -0.23553 | -0.01978 | 0.21575 | 0.033
Phel | 800 | 82.7 | 2.62 | 0 | 14.67 | 0.177388 | 0.031681 | 41.88 | 10.53 | 47.58 | 0 |  |  |  | 0.4 | 0.2 | 0 | 25 | 4 | 10 | 94.11 | 9.89 | -0.23553 | -0.01978 | 0.21575 | 0.0322
Phel | 800 | 69.27 | 2.46 | 0 | 28.27 | 0.408113 | 0.035513 | 33.82 | 42.03 | 24.15 | 0 | 1.19 | 90.6 |  | 0.4 | 0.1 | 0 | 25 | 4 | 10 | 94.11 | 9.89 | -0.23553 | -0.01978 | 0.21575 | 0.0282
Phel | 800 | 69.27 | 2.46 | 0 | 28.27 | 0.408113 | 0.035513 | 33.82 | 42.03 | 24.15 | 0 | 1.19 | 90.6 |  | 0.4 | 0.3 | 0 | 25 | 4 | 10 | 94.11 | 9.89 | -0.23553 | -0.01978 | 0.21575 | 0.1456
Phel | 800 | 69.27 | 2.46 | 0 | 28.27 | 0.408113 | 0.035513 | 33.82 | 42.03 | 24.15 | 0 | 1.19 | 90.6 |  | 0.4 | 0.5 | 0 | 25 | 4 | 10 | 94.11 | 9.89 | -0.23553 | -0.01978 | 0.21575 | 0.239
Phel | 700 | 83.8 | 6.17 | 0 | 10.03 | 0.11969 | 0.073628 | 27.8 | 44.48 | 10.21 | 17.51 | 0.93 | 587.432 | 0.4079 | 0.025 | 0.5 | 0 |  | 7 | 0.9411 | 94.11 | 9.89 | -0.23553 | -0.01978 | 0.21575 | 0.011
Phel | 800 | 86.35 | 6.37 | 0 | 7.27 | 0.084192 | 0.07377 | 20.34 | 37.52 | 14.26 | 27.88 | 0.98 | 868.573 | 0.5368 | 0.025 | 0.5 | 0 |  | 7 | 0.9411 | 94.11 | 9.89 | -0.23553 | -0.01978 | 0.21575 | 0.0908
Phel | 900 | 89.74 | 6.16 | 0 | 4.1 | 0.045688 | 0.068643 | 16.45 | 15.27 | 40.12 | 28.16 | 1.02 | 1166.251 | 0.645 | 0.025 | 0.5 | 0 |  | 7 | 0.9411 | 94.11 | 9.89 | -0.23553 | -0.01978 | 0.21575 | 0.373
Phel | 1000 | 90.23 | 6.19 | 0 | 3.57 | 0.039566 | 0.068602 | 15.87 | 7.87 | 44.07 | 32.19 | 0.99 | 1430.083 | 0.96 | 0.025 | 0.5 | 0 |  | 7 | 0.9411 | 94.11 | 9.89 | -0.23553 | -0.01978 | 0.21575 | 0.342
Phel | 900 | 89.74 | 6.16 | 0 | 4.1 | 0.045688 | 0.068643 | 16.45 | 15.27 | 40.12 | 28.16 | 1.02 | 1166.251 | 0.645 | 0.025 | 0.5 | 0 |  | 3.5 | 0.9411 | 94.11 | 9.89 | -0.23553 | -0.01978 | 0.21575 | 0.479
Phel | 900 | 89.74 | 6.16 | 0 | 4.1 | 0.045688 | 0.068643 | 16.45 | 15.27 | 40.12 | 28.16 | 1.02 | 1166.251 | 0.645 | 0.025 | 0.5 | 0 |  | 5 | 0.9411 | 94.11 | 9.89 | -0.23553 | -0.01978 | 0.21575 | 0.4064
Phel | 900 | 89.74 | 6.16 | 0 | 4.1 | 0.045688 | 0.068643 | 16.45 | 15.27 | 40.12 | 28.16 | 1.02 | 1166.251 | 0.645 | 0.025 | 0.5 | 0 |  | 6 | 0.9411 | 94.11 | 9.89 | -0.23553 | -0.01978 | 0.21575 | 0.3726
Phel | 900 | 89.74 | 6.16 | 0 | 4.1 | 0.045688 | 0.068643 | 16.45 | 15.27 | 40.12 | 28.16 | 1.02 | 1166.251 | 0.645 | 0.025 | 0.5 | 0 |  | 8 | 0.9411 | 94.11 | 9.89 | -0.23553 | -0.01978 | 0.21575 | 0.2903
Phel | 900 | 89.74 | 6.16 | 0 | 4.1 | 0.045688 | 0.068643 | 16.45 | 15.27 | 40.12 | 28.16 | 1.02 | 1166.251 | 0.645 | 0.025 | 0.5 | 0 |  | 9 | 0.9411 | 94.11 | 9.89 | -0.23553 | -0.01978 | 0.21575 | 0.2564
Phel | 900 | 89.74 | 6.16 | 0 | 4.1 | 0.045688 | 0.068643 | 16.45 | 15.27 | 40.12 | 28.16 | 1.02 | 1166.251 | 0.645 | 0.005 | 0.5 | 0 |  | 7 | 0.9411 | 94.11 | 9.89 | -0.23553 | -0.01978 | 0.21575 | 0.0193
Phel | 900 | 89.74 | 6.16 | 0 | 4.1 | 0.045688 | 0.068643 | 16.45 | 15.27 | 40.12 | 28.16 | 1.02 | 1166.251 | 0.645 | 0.01 | 0.5 | 0 |  | 7 | 0.9411 | 94.11 | 9.89 | -0.23553 | -0.01978 | 0.21575 | 0.0451
Phel | 900 | 89.74 | 6.16 | 0 | 4.1 | 0.045688 | 0.068643 | 16.45 | 15.27 | 40.12 | 28.16 | 1.02 | 1166.251 | 0.645 | 0.015 | 0.5 | 0 |  | 7 | 0.9411 | 94.11 | 9.89 | -0.23553 | -0.01978 | 0.21575 | 0.1108
Phel | 900 | 89.74 | 6.16 | 0 | 4.1 | 0.045688 | 0.068643 | 16.45 | 15.27 | 40.12 | 28.16 | 1.02 | 1166.251 | 0.645 | 0.02 | 0.5 | 0 |  | 7 | 0.9411 | 94.11 | 9.89 | -0.23553 | -0.01978 | 0.21575 | 0.1955
Phel | 900 | 89.74 | 6.16 | 0 | 4.1 | 0.045688 | 0.068643 | 16.45 | 15.27 | 40.12 | 28.16 | 1.02 | 1166.251 | 0.645 | 0.025 | 0.05 | 0 |  | 7 | 0.9411 | 94.11 | 9.89 | -0.23553 | -0.01978 | 0.21575 | 0.1394
Phel | 900 | 89.74 | 6.16 | 0 | 4.1 | 0.045688 | 0.068643 | 16.45 | 15.27 | 40.12 | 28.16 | 1.02 | 1166.251 | 0.645 | 0.025 | 0.1 | 0 |  | 7 | 0.9411 | 94.11 | 9.89 | -0.23553 | -0.01978 | 0.21575 | 0.1939
Phel | 900 | 89.74 | 6.16 | 0 | 4.1 | 0.045688 | 0.068643 | 16.45 | 15.27 | 40.12 | 28.16 | 1.02 | 1166.251 | 0.645 | 0.025 | 0.3 | 0 |  | 7 | 0.9411 | 94.11 | 9.89 | -0.23553 | -0.01978 | 0.21575 | 0.259
Phel | 900 | 89.74 | 6.16 | 0 | 4.1 | 0.045688 | 0.068643 | 16.45 | 15.27 | 40.12 | 28.16 | 1.02 | 1166.251 | 0.645 | 0.025 | 0.5 | 0 |  | 7 | 0.47055 | 94.11 | 9.89 | -0.23553 | -0.01978 | 0.21575 | 0.3703
Phel | 900 | 89.74 | 6.16 | 0 | 4.1 | 0.045688 | 0.068643 | 16.45 | 15.27 | 40.12 | 28.16 | 1.02 | 1166.251 | 0.645 | 0.025 | 0.5 | 0 |  | 7 | 1.41165 | 94.11 | 9.89 | -0.23553 | -0.01978 | 0.21575 | 0.2335
Phel | 900 | 89.74 | 6.16 | 0 | 4.1 | 0.045688 | 0.068643 | 16.45 | 15.27 | 40.12 | 28.16 | 1.02 | 1166.251 | 0.645 | 0.025 | 0.5 | 0 |  | 7 | 1.8822 | 94.11 | 9.89 | -0.23553 | -0.01978 | 0.21575 | 0.171
Phel | 900 | 88.38 | 6.28 | 0 | 5.34 | 0.060421 | 0.071057 | [5 empty] | 1021.3 |  | 0.1 | 1 | 0 |  | 4.5 | 18.822 | 94.11 | 9.89 | -0.23553 | -0.01978 | 0.21575 | 0.137
Phel | 900 | 88.38 | 6.28 | 0 | 5.34 | 0.060421 | 0.071057 | [5 empty] | 1021.3 |  | 0.1 | 1 | 0 |  | 5.9 | 18.822 | 94.11 | 9.89 | -0.23553 | -0.01978 | 0.21575 | 0.155
Phel | 900 | 88.38 | 6.28 | 0 | 5.34 | 0.060421 | 0.071057 | [5 empty] | 1021.3 |  | 0.1 | 1 | 0 |  | 7 | 18.822 | 94.11 | 9.89 | -0.23553 | -0.01978 | 0.21575 | 0.232
Phel | 900 | 88.38 | 6.28 | 0 | 5.34 | 0.060421 | 0.071057 | [5 empty] | 1021.3 |  | 0.03 | 0 | 1 |  | 7 | 18.822 | 94.11 | 9.89 | -0.23553 | -0.01978 | 0.21575 | 0.285
Phel | 900 | 88.38 | 6.28 | 0 | 5.34 | 0.060421 | 0.071057 | [5 empty] | 1021.3 |  | 0.03 | 1 | 0 |  | 7 | 18.822 | 94.11 | 9.89 | -0.23553 | -0.01978 | 0.21575 | 0.0812
Phel | 900 | 88.38 | 6.28 | 0 | 5.34 | 0.060421 | 0.071057 | [5 empty] | 1021.3 |  | 0.07 | 1 | 0 |  | 7 | 18.822 | 94.11 | 9.89 | -0.23553 | -0.01978 | 0.21575 | 0.134
Phel | 900 | 88.38 | 6.28 | 0 | 5.34 | 0.060421 | 0.071057 | [5 empty] | 1021.3 |  | 0.1 | 0.2 | 0 |  | 7 | 18.822 | 94.11 | 9.89 | -0.23553 | -0.01978 | 0.21575 | 0.0313
Phel | 900 | 88.38 | 6.28 | 0 | 5.34 | 0.060421 | 0.071057 | [5 empty] | 1021.3 |  | 0.1 | 0.5 | 0 |  | 7 | 18.822 | 94.11 | 9.89 | -0.23553 | -0.01978 | 0.21575 | 0.0968
Phel | 1000 | 89.67 | 5.13 | 0 | 5.2 | 0.05799 | 0.05721 | 33.01 | 23.3 | 43.69 | 0 | 1.05 | 1056 | 0.81 | 0.1 | 1.8 | 0 | 30 | 5.14 | 20 | 94.11 | 9.89 | -0.23553 | -0.01978 | 0.21575 | 0.0116
Phel | 1000 | 89.89 | 5.26 | 0 | 4.85 | 0.053955 | 0.058516 | 35.48 | 10.58 | 53.94 | 0 | 1 | 1301 | 1.12 | 0.1 | 1.8 | 0 | 30 | 5.14 | 20 | 94.11 | 9.89 | -0.23553 | -0.01978 | 0.21575 | 0.0402
Phel | 1000 | 89.89 | 5.26 | 0 | 4.85 | 0.053955 | 0.058516 | 35.48 | 10.58 | 53.94 | 0 | 1 | 1301 | 1.12 | 0.05 | 1.8 | 0 | 30 | 5.14 | 20 | 94.11 | 9.89 | -0.23553 | -0.01978 | 0.21575 | 0.0119
Phel | 1000 | 89.89 | 5.26 | 0 | 4.85 | 0.053955 | 0.058516 | 35.48 | 10.58 | 53.94 | 0 | 1 | 1301 | 1.12 | 0.15 | 1.8 | 0 | 30 | 5.14 | 20 | 94.11 | 9.89 | -0.23553 | -0.01978 | 0.21575 | 0.0616
Phel | 1000 | 89.89 | 5.26 | 0 | 4.85 | 0.053955 | 0.058516 | 35.48 | 10.58 | 53.94 | 0 | 1 | 1301 | 1.12 | 0.1 | 0.4 | 0 | 30 | 5.14 | 20 | 94.11 | 9.89 | -0.23553 | -0.01978 | 0.21575 | 0.0084
Phel | 1000 | 89.89 | 5.26 | 0 | 4.85 | 0.053955 | 0.058516 | 35.48 | 10.58 | 53.94 | 0 | 1 | 1301 | 1.12 | 0.1 | 0.92 | 0 | 30 | 5.14 | 20 | 94.11 | 9.89 | -0.23553 | -0.01978 | 0.21575 | 0.0197
Phel | 1000 | 89.89 | 5.26 | 0 | 4.85 | 0.053955 | 0.058516 | 35.48 | 10.58 | 53.94 | 0 | 1 | 1301 | 1.12 | 0.1 | 2.77 | 0 | 30 | 5.14 | 20 | 94.11 | 9.89 | -0.23553 | -0.01978 | 0.21575 | 0.1015
Phel | 1000 | 89.89 | 5.26 | 0 | 4.85 | 0.053955 | 0.058516 | 35.48 | 10.58 | 53.94 | 0 | 1 | 1301 | 1.12 | 0.1 | 1.8 | 0 | 30 | 3.14 | 20 | 94.11 | 9.89 | -0.23553 | -0.01978 | 0.21575 | 0.0256
Phel | 1000 | 89.89 | 5.26 | 0 | 4.85 | 0.053955 | 0.058516 | 35.48 | 10.58 | 53.94 | 0 | 1 | 1301 | 1.12 | 0.1 | 1.8 | 0 | 30 | 7.14 | 20 | 94.11 | 9.89 | -0.23553 | -0.01978 | 0.21575 | 0.0851
Phel | 1000 | 89.89 | 5.26 | 0 | 4.85 | 0.053955 | 0.058516 | 35.48 | 10.58 | 53.94 | 0 | 1 | 1301 | 1.12 | 0.1 | 1.8 | 0 | 30 | 9.07 | 20 | 94.11 | 9.89 | -0.23553 | -0.01978 | 0.21575 | 0.0823
Phel | 1000 | 89.89 | 5.26 | 0 | 4.85 | 0.053955 | 0.058516 | 35.48 | 10.58 | 53.94 | 0 | 1 | 1301 | 1.12 | 0.1 | 1.8 | 0 | 30 | 5.14 | 35 | 94.11 | 9.89 | -0.23553 | -0.01978 | 0.21575 | 0.0107
Phel | 1000 | 89.89 | 5.26 | 0 | 4.85 | 0.053955 | 0.058516 | 35.48 | 10.58 | 53.94 | 0 | 1 | 1301 | 1.12 | 0.1 | 1.8 | 0 | 30 | 5.14 | 50 | 94.11 | 9.89 | -0.23553 | -0.01978 | 0.21575 | 0.0081
Phel | 1000 | 89.89 | 5.26 | 0 | 4.85 | 0.053955 | 0.058516 | 35.48 | 10.58 | 53.94 | 0 | 1 | 1301 | 1.12 | 0.1 | 1.8 | 0 | 15 | 5.14 | 20 | 94.11 | 9.89 | -0.23553 | -0.01978 | 0.21575 | 0.026
Phel | 1000 | 89.89 | 5.26 | 0 | 4.85 | 0.053955 | 0.058516 | 35.48 | 10.58 | 53.94 | 0 | 1 | 1301 | 1.12 | 0.1 | 1.8 | 0 | 35 | 5.14 | 20 | 94.11 | 9.89 | -0.23553 | -0.01978 | 0.21575 | 0.067
Phel | 1000 | 89.89 | 5.26 | 0 | 4.85 | 0.053955 | 0.058516 | 35.48 | 10.58 | 53.94 | 0 | 1 | 1301 | 1.12 | 0.1 | 1.8 | 0 | 45 | 5.14 | 20 | 94.11 | 9.89 | -0.23553 | -0.01978 | 0.21575 | 0.077
Phel | 350 | 85.7 | 14.3 | 0 | 0 | 0 | 0.166861 | 0 | 0 | 0 | 0 | 1.2 | 397.7 |  | 0.4 | 6.5 | 0 | 25 | 4 | 20 | 94.11 | 9.89 | -0.23553 | -0.01978 | 0.21575 | 0.0082
Phel | 350 | 76.4 | 4.9 | 0 | 18.7 | 0.244764 | 0.064136 | 55.3 | 32.5 | 12.2 | 0 | 1.41 | 71.4 | 0.11 | 0.4 | 6.5 | 0 | 25 | 4 | 20 | 94.11 | 9.89 | -0.23553 | -0.01978 | 0.21575 | 0.094
Phel | 350 | 84 | 8.7 | 0 | 7.3 | 0.086905 | 0.103571 | 47.8 | 42.6 | 9.6 | 0 | 1.33 | 362 |  | 0.4 | 6.5 | 0 | 25 | 4 | 20 | 94.11 | 9.89 | -0.23553 | -0.01978 | 0.21575 | 0.4018
Phel | 350 | 85.5 | 14.5 | 0 | 0 | 0 | 0.169591 | 0 | 0 | 0 | 0 | 1.18 |  |  | 0.4 | 6.5 | 0 | 25 | 4 | 20 | 94.11 | 9.89 | -0.23553 | -0.01978 | 0.21575 | 0.011
Phel | 350 | 81.7 | 5.7 | 0 | 12.7 | 0.155447 | 0.069767 | 51.3 | 39.5 | 9.2 | 0 | 1.37 |  |  | 0.4 | 6.5 | 0 | 25 | 4 | 20 | 94.11 | 9.89 | -0.23553 | -0.01978 | 0.21575 | 0.057
Phel | 350 | 84 | 7.9 | 0 | 8.1 | 0.096429 | 0.094048 | 48.4 | 41.9 | 9.7 | 0 | 1.37 |  |  | 0.4 | 6.5 | 0 | 25 | 4 | 20 | 94.11 | 9.89 | -0.23553 | -0.01978 | 0.21575 | 0.25
Phel | 350 | 55.7 | 8.6 | 0 | 35.7 | 0.640934 | 0.154399 | 54.7 | 31.8 | 13.6 | 0 | 1.21 | 49.6 | 0.07 | 0.4 | 6.5 | 0 | 25 | 4 | 20 | 94.11 | 9.89 | -0.23553 | -0.01978 | 0.21575 | 0.0106
Phel | 350 | 48.5 | 9.4 | 0 | 42.1 | 0.868041 | 0.193814 | 48.7 | 39.5 | 11.8 | 0 | 1.19 | 63.1 | 0.1 | 0.4 | 6.5 | 0 | 25 | 4 | 20 | 94.11 | 9.89 | -0.23553 | -0.01978 | 0.21575 | 0.0095
Phel | 350 | 86.7 | 6.6 | 0 | 6.8 | 0.078431 | 0.076125 | 49.5 | 41.5 | 9.1 | 0 | 1.34 | 107.9 | 0.15 | 0.4 | 6.5 | 0 | 25 | 4 | 20 | 94.11 | 9.89 | -0.23553 | -0.01978 | 0.21575 | 0.0157
Phel | 350 | 83.1 | 8.4 | 0 | 8.5 | 0.102286 | 0.101083 | 47.7 | 42.4 | 9.9 | 0 | 1.2 | 120.2 | 0.4 | 0.4 | 6.5 | 0 | 25 | 4 | 20 | 94.11 | 9.89 | -0.23553 | -0.01978 | 0.21575 | 0.0215
Phel | 350 | 76.4 | 4.9 | 0 | 18.7 | 0.244764 | 0.064136 | 55.3 | 32.5 | 12.2 | 0 | 1.41 | 71.4 | 0.11 | 0.4 | 6.5 | 0 | 25 | 1.9 | 20 | 94.11 | 9.89 | -0.23553 | -0.01978 | 0.21575 | 0.0882
Phel | 350 | 76.4 | 4.9 | 0 | 18.7 | 0.244764 | 0.064136 | 55.3 | 32.5 | 12.2 | 0 | 1.41 | 71.4 | 0.11 | 0.4 | 6.5 | 0 | 25 | 6.5 | 20 | 94.11 | 9.89 | -0.23553 | -0.01978 | 0.21575 | 0.0578
Phel | 350 | 76.4 | 4.9 | 0 | 18.7 | 0.244764 | 0.064136 | 55.3 | 32.5 | 12.2 | 0 | 1.41 | 71.4 | 0.11 | 0.4 | 6.5 | 0 | 25 | 9.5 | 20 | 94.11 | 9.89 | -0.23553 | -0.01978 | 0.21575 | 0.0406
Phel | 350 | 76.4 | 4.9 | 0 | 18.7 | 0.244764 | 0.064136 | 55.3 | 32.5 | 12.2 | 0 | 1.41 | 71.4 | 0.11 | 0.4 | 6.5 | 0 | 25 | 11 | 20 | 94.11 | 9.89 | -0.23553 | -0.01978 | 0.21575 | 0.0353
Phel | 550 | 74.74 | 22.76 | 0 | 1.88 | 0.025154 | 0.304522 | 38.8 | 53.7 | 7.5 | 0 | 0.94 | 3.62 | 0.0084 | 0.5 | 1 | 0 | 25 | 6 | 10 | 94.11 | 9.89 | -0.23553 | -0.01978 | 0.21575 | 0.005
Phel | 700 | 71.34 | 25.17 | 0 | 2.29 | 0.0321 | 0.352817 | 29.7 | 47.2 | 23.1 | 0 | 1.17 | 7.77 | 0.0164 | 0.5 | 1 | 0 | 25 | 6 | 10 | 94.11 | 9.89 | -0.23553 | -0.01978 | 0.21575 | 0.043
Phel | 850 | 67.11 | 29.82 | 0 | 1.47 | 0.021904 | 0.444345 | 27.2 | 45.6 | 27.2 | 0 | 1.01 | 11.66 | 0.0462 | 0.5 | 1 | 0 | 25 | 6 | 10 | 94.11 | 9.89 | -0.23553 | -0.01978 | 0.21575 | 0.155
Phel | 1000 | 74.51 | 23.09 | 0 | 1.35 | 0.018118 | 0.309891 | 31.1 | 20.7 | 48.2 | 0 | 1.15 | 16.82 | 0.0281 | 0.5 | 1 | 0 | 25 | 6 | 10 | 94.11 | 9.89 | -0.23553 | -0.01978 | 0.21575 | 0.018
Phel | 850 | 67.11 | 29.82 | 0 | 1.47 | 0.021904 | 0.444345 | 27.2 | 45.6 | 27.2 | 0 | 1.01 | 11.66 | 0.0462 | 0.5 | 0.5 | 0 | 25 | 6 | 10 | 94.11 | 9.89 | -0.23553 | -0.01978 | 0.21575 | 0.0092
Phel | 850 | 67.11 | 29.82 | 0 | 1.47 | 0.021904 | 0.444345 | 27.2 | 45.6 | 27.2 | 0 | 1.01 | 11.66 | 0.0462 | 0.5 | 1.5 | 0 | 25 | 6 | 10 | 94.11 | 9.89 | -0.23553 | -0.01978 | 0.21575 | 0.0213
Phel | 850 | 67.11 | 29.82 | 0 | 1.47 | 0.021904 | 0.444345 | 27.2 | 45.6 | 27.2 | 0 | 1.01 | 11.66 | 0.0462 | 0.4 | 1 | 0 | 25 | 6 | 10 | 94.11 | 9.89 | -0.23553 | -0.01978 | 0.21575 | 0.019
Phel | 850 | 67.11 | 29.82 | 0 | 1.47 | 0.021904 | 0.444345 | 27.2 | 45.6 | 27.2 | 0 | 1.01 | 11.66 | 0.0462 | 0.6 | 1 | 0 | 25 | 6 | 10 | 94.11 | 9.89 | -0.23553 | -0.01978 | 0.21575 | 0.0358
Phel | 850 | 67.11 | 29.82 | 0 | 1.47 | 0.021904 | 0.444345 | 27.2 | 45.6 | 27.2 | 0 | 1.01 | 11.66 | 0.0462 | 0.5 | 1 | 0 | 25 | 2 | 10 | 94.11 | 9.89 | -0.23553 | -0.01978 | 0.21575 | 0.0211
Phel | 850 | 67.11 | 29.82 | 0 | 1.47 | 0.021904 | 0.444345 | 27.2 | 45.6 | 27.2 | 0 | 1.01 | 11.66 | 0.0462 | 0.5 | 1 | 0 | 25 | 4 | 10 | 94.11 | 9.89 | -0.23553 | -0.01978 | 0.21575 | 0.0064
Phel | 850 | 67.11 | 29.82 | 0 | 1.47 | 0.021904 | 0.444345 | 27.2 | 45.6 | 27.2 | 0 | 1.01 | 11.66 | 0.0462 | 0.5 | 1 | 0 | 25 | 8 | 10 | 94.11 | 9.89 | -0.23553 | -0.01978 | 0.21575 | 0.0329
Phel | 800 | 83.7 | 10.9 | 0 | 5.4 | 0.064516 | 0.130227 | 45.5 | 18 | 27.8 | 8.7 | 1.142 | 918 | 0.62 | 0.05 | 1 | 0 | 25 | 7 | 50 | 94.11 | 9.89 | -0.23553 | -0.01978 | 0.21575 | 0.005
Phel | 800 | 78.5 | 7.1 | 0 | 12.3 | 0.156688 | 0.090446 | 37 | 19.3 | 29 | 14.7 | 1.178 | 717 | 0.78 | 0.05 | 1 | 0 | 25 | 7 | 50 | 94.11 | 9.89 | -0.23553 | -0.01978 | 0.21575 | 0.039
Phel | 800 | 79.1 | 6 | 0 | 12.3 | 0.155499 | 0.075853 | 24.9 | 21.5 | 40.7 | 12.9 | 1.185 | 981 | 1.89 | 0.05 | 1 | 0 | 25 | 7 | 50 | 94.11 | 9.89 | -0.23553 | -0.01978 | 0.21575 | 0.1083
Phel | 800 | 38.7 | 21.8 | 0 | 24.7 | 0.638243 | 0.563307 | 29.2 | 50.5 | 15 | 5.3 | 1.154 | 114 | 0.45 | 0.05 | 1 | 0 | 25 | 7 | 50 | 94.11 | 9.89 | -0.23553 | -0.01978 | 0.21575 | 0.0048
Phel | 800 | 79.1 | 6 | 0 | 12.3 | 0.155499 | 0.075853 | 24.9 | 21.5 | 40.7 | 12.9 |  | 981 | 1.89 | 0.03 | 1 | 0 | 25 | 7 | 50 | 94.11 | 9.89 | -0.23553 | -0.01978 | 0.21575 | 0.0397
Phel | 800 | 79.1 | 6 | 0 | 12.3 | 0.155499 | 0.075853 | 24.9 | 21.5 | 40.7 | 12.9 |  | 981 | 1.89 | 0.06 | 1 | 0 | 25 | 7 | 50 | 94.11 | 9.89 | -0.23553 | -0.01978 | 0.21575 | 0.1148
Phel | 800 | 79.1 | 6 | 0 | 12.3 | 0.155499 | 0.075853 | 24.9 | 21.5 | 40.7 | 12.9 |  | 981 | 1.89 | 0.07 | 1 | 0 | 25 | 7 | 50 | 94.11 | 9.89 | -0.23553 | -0.01978 | 0.21575 | 0.1322
Phel | 800 | 79.1 | 6 | 0 | 12.3 | 0.155499 | 0.075853 | 24.9 | 21.5 | 40.7 | 12.9 |  | 981 | 1.89 | 0.05 | 0.6 | 0 | 25 | 7 | 50 | 94.11 | 9.89 | -0.23553 | -0.01978 | 0.21575 | 0.0228
Phel | 800 | 79.1 | 6 | 0 | 12.3 | 0.155499 | 0.075853 | 24.9 | 21.5 | 40.7 | 12.9 |  | 981 | 1.89 | 0.05 | 1.3 | 0 | 25 | 7 | 50 | 94.11 | 9.89 | -0.23553 | -0.01978 | 0.21575 | 0.0961
Phel | 800 | 79.1 | 6 | 0 | 12.3 | 0.155499 | 0.075853 | 24.9 | 21.5 | 40.7 | 12.9 |  | 981 | 1.89 | 0.05 | 1.6 | 0 | 25 | 7 | 50 | 94.11 | 9.89 | -0.23553 | -0.01978 | 0.21575 | 0.1204
Phel | 800 | 79.1 | 6 | 0 | 12.3 | 0.155499 | 0.075853 | 24.9 | 21.5 | 40.7 | 12.9 |  | 981 | 1.89 | 0.05 | 1 | 0 | 25 | 3 | 50 | 94.11 | 9.89 | -0.23553 | -0.01978 | 0.21575 | 0.0273
Phel | 800 | 79.1 | 6 | 0 | 12.3 | 0.155499 | 0.075853 | 24.9 | 21.5 | 40.7 | 12.9 |  | 981 | 1.89 | 0.05 | 1 | 0 | 25 | 5 | 50 | 94.11 | 9.89 | -0.23553 | -0.01978 | 0.21575 | 0.0943
Phel | 800 | 79.1 | 6 | 0 | 12.3 | 0.155499 | 0.075853 | 24.9 | 21.5 | 40.7 | 12.9 |  | 981 | 1.89 | 0.05 | 1 | 0 | 25 | 10 | 50 | 94.11 | 9.89 | -0.23553 | -0.01978 | 0.21575 | 0.0269
Phel | 700 | 96.68 | 3.32 | 0 | 0 | 0 | 0.03434 | 0 | 0 | 0 | 0 | 3.25 | 679.9 | 0.657 | 0.1 | 2 | 0 | 25 | 7 | 20 | 94.11 | 9.89 | -0.23553 | -0.01978 | 0.21575 | 0.12
Phel | 1100 | 98.9 | 1.1 | 0 | 0 | 0 | 0.011122 | 0 | 0 | 0 | 0 | 2.07 | 361.8 | 0.649 | 0.1 | 2 | 0 | 25 | 7 | 20 | 94.11 | 9.89 | -0.23553 | -0.01978 | 0.21575 | 0.057
Phel | 900 | 97.19 | 2.89 | 0 | 0 | 0 | 0.029736 | 0 | 0 | 0 | 0 | 3.87 | 904.9 | 0.926 | 0.05 | 2 | 0 | 25 | 7 | 20 | 94.11 | 9.89 | -0.23553 | -0.01978 | 0.21575 | 0.1634
Phel | 900 | 97.19 | 2.89 | 0 | 0 | 0 | 0.029736 | 0 | 0 | 0 | 0 | 3.87 | 904.9 | 0.926 | 0.1 | 0.1 | 0 | 25 | 7 | 20 | 94.11 | 9.89 | -0.23553 | -0.01978 | 0.21575 | 0.0456
Phel | 800 | 93.09 | 5.34 | 0 | 1.57 | 0.016865 | 0.057364 | 38.7 | 17.7 | 21 | 22.6 | 1.16 | 775 |  | 0.05 | 3 | 0 | 25 |  | 50 | 94.11 | 9.89 | -0.23553 | -0.01978 | 0.21575 | 0.28945
Phel | 800 | 92.56 | 4.94 | 0 | 2.5 | 0.02701 | 0.053371 | 44.1 | 29.4 | 17.7 | 8.8 | 1.07 | 265 |  | 0.05 | 3 | 0 | 25 |  | 50 | 94.11 | 9.89 | -0.23553 | -0.01978 | 0.21575 | 0.21092
Phel | 800 | 91.7 | 5.34 | 0 | 1.48 | 0.01614 | 0.058233 | 25 | 15 | 45 | 15 | 1.08 | 445 |  | 0.05 | 3 | 0 | 25 |  | 50 | 94.11 | 9.89 | -0.23553 | -0.01978 | 0.21575 | 0.39093
Phel | 800 | 93.09 | 5.34 | 0 | 1.57 | 0.016865 | 0.057364 | 38.7 | 17.7 | 21 | 22.6 | 1.16 | 775 |  | 0.05 | 0 | 7 | 25 |  | 50 | 94.11 | 9.89 | -0.23553 | -0.01978 | 0.21575 | 0.0145
Phel | 800 | 92.56 | 4.94 | 0 | 2.5 | 0.02701 | 0.053371 | 44.1 | 29.4 | 17.7 | 8.8 | 1.07 | 265 |  | 0.05 | 0 | 7 | 25 |  | 50 | 94.11 | 9.89 | -0.23553 | -0.01978 | 0.21575 | 0.0066
Phel | 800 | 91.7 | 6.82 | 0 | 1.48 | 0.01614 | 0.074373 | 25 | 15 | 45 | 15 | 1.08 | 445 |  | 0.05 | 0 | 7 | 25 |  | 50 | 94.11 | 9.89 | -0.23553 | -0.01978 | 0.21575 | 0.0091
RhB | 550 | 86.08 | 13.9 | 0 | 0.01 | 0.000116 | 0.161478 | 0 | 0 | 0 | 0 | 1.22 | 1224.047 | 1.221 | 0.08 | 0.2 | 0 | 25 | 7 | 100 | 479.01 | 3.22 | -0.1321 | -0.05437 | 0.07773 | 0.0317
RhB | 550 | 89.69 | 9.55 | 0 | 0.75 | 0.008362 | 0.106478 | 50.34 | 38.74 | 10.92 | 0 | 1.336 | 1237.458 | 1.2 | 0.08 | 0.2 | 0 | 25 | 7 | 100 | 479.01 | 3.22 | -0.1321 | -0.05437 | 0.07773 | 0.0338
RhB | 550 | 86.95 | 7.34 | 0 | 7.71 | 0.088672 | 0.084416 | 31.54 | 29.45 | 16.54 | 0 | 1.267 | 741.759 | 2.854 | 0.08 | 0.2 | 0 | 25 | 7 | 100 | 479.01 | 3.22 | -0.1321 | -0.05437 | 0.07773 | 0.0788
RhB | 550 | 86.54 | 7.86 | 0 | 5.6 | 0.06471 | 0.090825 | 26.78 | 23.5 | 34.61 | 0 | 1.3 | 684.144 | 3.5128 | 0.08 | 0.2 | 0 | 25 | 7 | 100 | 479.01 | 3.22 | -0.1321 | -0.05437 | 0.07773 | 0.1456
RhB | 550 | 86.54 | 7.86 | 0 | 5.6 | 0.06471 | 0.090825 | 26.78 | 23.5 | 34.61 | 0 | 1.3 | 684.144 | 3.5128 | 0.08 | 0.08 | 0 | 25 | 7 | 100 | 479.01 | 3.22 | -0.1321 | -0.05437 | 0.07773 | 0.0977
RhB | 550 | 86.54 | 7.86 | 0 | 5.6 | 0.06471 | 0.090825 | 26.78 | 23.5 | 34.61 | 0 | 1.3 | 684.144 | 3.5128 | 0.08 | 0.3 | 0 | 25 | 7 | 100 | 479.01 | 3.22 | -0.1321 | -0.05437 | 0.07773 | 0.1895
RhB | 550 | 86.54 | 7.86 | 0 | 5.6 | 0.06471 | 0.090825 | 26.78 | 23.5 | 34.61 | 0 | 1.3 | 684.144 | 3.5128 | 0.08 | 0.5 | 0 | 25 | 7 | 100 | 479.01 | 3.22 | -0.1321 | -0.05437 | 0.07773 | 0.2058
RhB | 550 | 86.54 | 7.86 | 0 | 5.6 | 0.06471 | 0.090825 | 26.78 | 23.5 | 34.61 | 0 | 1.3 | 684.144 | 3.5128 | 0.04 | 0.2 | 0 | 25 | 7 | 100 | 479.01 | 3.22 | -0.1321 | -0.05437 | 0.07773 | 0.0594
RhB | 550 | 86.54 | 7.86 | 0 | 5.6 | 0.06471 | 0.090825 | 26.78 | 23.5 | 34.61 | 0 | 1.3 | 684.144 | 3.5128 | 0.12 | 0.2 | 0 | 25 | 7 | 100 | 479.01 | 3.22 | -0.1321 | -0.05437 | 0.07773 | 0.2054
RhB | 550 | 86.54 | 7.86 | 0 | 5.6 | 0.06471 | 0.090825 | 26.78 | 23.5 | 34.61 | 0 | 1.3 | 684.144 | 3.5128 | 0.16 | 0.2 | 0 | 25 | 7 | 100 | 479.01 | 3.22 | -0.1321 | -0.05437 | 0.07773 | 0.3794
RhB | 550 | 86.54 | 7.86 | 0 | 5.6 | 0.06471 | 0.090825 | 26.78 | 23.5 | 34.61 | 0 | 1.3 | 684.144 | 3.5128 | 0.08 | 0.2 | 0 | 35 | 7 | 100 | 479.01 | 3.22 | -0.1321 | -0.05437 | 0.07773 | 0.167
RhB | 550 | 86.54 | 7.86 | 0 | 5.6 | 0.06471 | 0.090825 | 26.78 | 23.5 | 34.61 | 0 | 1.3 | 684.144 | 3.5128 | 0.08 | 0.2 | 0 | 45 | 7 | 100 | 479.01 | 3.22 | -0.1321 | -0.05437 | 0.07773 | 0.199
RhB | 550 | 86.54 | 7.86 | 0 | 5.6 | 0.06471 | 0.090825 | 26.78 | 23.5 | 34.61 | 0 | 1.3 | 684.144 | 3.5128 | 0.08 | 0.2 | 0 | 25 | 11 | 100 | 479.01 | 3.22 | -0.1321 | -0.05437 | 0.07773 | 0.0362
RhB | 550 | 86.54 | 7.86 | 0 | 5.6 | 0.06471 | 0.090825 | 26.78 | 23.5 | 34.61 | 0 | 1.3 | 684.144 | 3.5128 | 0.08 | 0.2 | 0 | 25 | 9 | 100 | 479.01 | 3.22 | -0.1321 | -0.05437 | 0.07773 | 0.1437
RhB | 550 | 86.54 | 7.86 | 0 | 5.6 | 0.06471 | 0.090825 | 26.78 | 23.5 | 34.61 | 0 | 1.3 | 684.144 | 3.5128 | 0.08 | 0.2 | 0 | 25 | 5 | 100 | 479.01 | 3.22 | -0.1321 | -0.05437 | 0.07773 | 0.1456
RhB | 550 | 86.54 | 7.86 | 0 | 5.6 | 0.06471 | 0.090825 | 26.78 | 23.5 | 34.61 | 0 | 1.3 | 684.144 | 3.5128 | 0.08 | 0.2 | 0 | 25 | 3 | 100 | 479.01 | 3.22 | -0.1321 | -0.05437 | 0.07773 | 0.2256
RhB | 600 | 76.66 | 4.3 | 0 | 19.04 | 0.248369 | 0.056092 | 67.9 | 21.8 | 9.67 | 0.63 | 1.1 |  |  | 0.05 | 0.2 | 0 | 35 | 7 | 20 | 479.01 | 3.22 | -0.1321 | -0.05437 | 0.07773 | 0.014
RhB | 700 | 86.08 | 4.77 | 0 | 9.15 | 0.106296 | 0.055414 | 44.02 | 24.29 | 24.19 | 7.5 | 1.11 |  |  | 0.05 | 0.2 | 0 | 35 | 7 | 20 | 479.01 | 3.22 | -0.1321 | -0.05437 | 0.07773 | 0.046
RhB | 800 | 88.57 | 4.33 | 0 | 7.1 | 0.080163 | 0.048888 | 26.77 | 8.28 | 58.93 | 6.02 | 1.12 |  |  | 0.05 | 0.2 | 0 | 35 | 7 | 20 | 479.01 | 3.22 | -0.1321 | -0.05437 | 0.07773 | 0.078
RhB | 900 | 90.12 | 3.48 | 0 | 6.4 | 0.071016 | 0.038615 | 24.18 | 8.97 | 59.3 | 7.55 | 1.09 |  |  | 0.05 | 0.2 | 0 | 35 | 7 | 20 | 479.01 | 3.22 | -0.1321 | -0.05437 | 0.07773 | 0.05
RhB | 800 | 88.57 | 4.33 | 0 | 7.1 | 0.080163 | 0.048888 | 26.77 | 8.28 | 58.93 | 0.02 | 1.12 |  |  | 0.01 | 0.2 | 0 | 35 | 7 | 20 | 479.01 | 3.22 | -0.1321 | -0.05437 | 0.07773 | 0.0074
RhB | 800 | 88.57 | 4.33 | 0 | 7.1 | 0.080163 | 0.048888 | 26.77 | 8.28 | 58.93 | 0.02 | 1.12 |  |  | 0.03 | 0.2 | 0 | 35 | 7 | 20 | 479.01 | 3.22 | -0.1321 | -0.05437 | 0.07773 | 0.0419
RhB | 800 | 88.57 | 4.33 | 0 | 7.1 | 0.080163 | 0.048888 | 26.77 | 8.28 | 58.93 | 0.02 | 1.12 |  |  | 0.1 | 0.2 | 0 | 35 | 7 | 20 | 479.01 | 3.22 | -0.1321 | -0.05437 | 0.07773 | 0.1417
RhB | 800 | 88.57 | 4.33 | 0 | 7.1 | 0.080163 | 0.048888 | 26.77 | 8.28 | 58.93 | 0.02 | 1.12 |  |  | 0.05 | 0.05 | 0 | 35 | 7 | 20 | 479.01 | 3.22 | -0.1321 | -0.05437 | 0.07773 | 0.023
RhB | 800 | 88.57 | 4.33 | 0 | 7.1 | 0.080163 | 0.048888 | 26.77 | 8.28 | 58.93 | 0.02 | 1.12 |  |  | 0.05 | 0.1 | 0 | 35 | 7 | 20 | 479.01 | 3.22 | -0.1321 | -0.05437 | 0.07773 | 0.0333
RhB | 800 | 88.57 | 4.33 | 0 | 7.1 | 0.080163 | 0.048888 | 26.77 | 8.28 | 58.93 | 0.02 | 1.12 |  |  | 0.05 | 0.15 | 0 | 35 | 7 | 20 | 479.01 | 3.22 | -0.1321 | -0.05437 | 0.07773 | 0.0665
RhB | 800 | 88.57 | 4.33 | 0 | 7.1 | 0.080163 | 0.048888 | 26.77 | 8.28 | 58.93 | 0.02 | 1.12 |  |  | 0.05 | 0.4 | 0 | 35 | 7 | 20 | 479.01 | 3.22 | -0.1321 | -0.05437 | 0.07773 | 0.0728
RhB | 800 | 88.57 | 4.33 | 0 | 7.1 | 0.080163 | 0.048888 | 26.77 | 8.28 | 58.93 | 0.02 | 1.12 |  |  | 0.05 | 0.2 | 0 | 5 | 7 | 20 | 479.01 | 3.22 | -0.1321 | -0.05437 | 0.07773 | 0.0326
RhB | 800 | 88.57 | 4.33 | 0 | 7.1 | 0.080163 | 0.048888 | 26.77 | 8.28 | 58.93 | 0.02 | 1.12 |  |  | 0.05 | 0.2 | 0 | 15 | 7 | 20 | 479.01 | 3.22 | -0.1321 | -0.05437 | 0.07773 | 0.0513
RhB | 800 | 88.57 | 4.33 | 0 | 7.1 | 0.080163 | 0.048888 | 26.77 | 8.28 | 58.93 | 0.02 | 1.12 |  |  | 0.05 | 0.2 | 0 | 25 | 7 | 20 | 479.01 | 3.22 | -0.1321 | -0.05437 | 0.07773 | 0.0755
RhB | 800 | 88.57 | 4.33 | 0 | 7.1 | 0.080163 | 0.048888 | 26.77 | 8.28 | 58.93 | 0.02 | 1.12 |  |  | 0.05 | 0.2 | 0 | 45 | 7 | 20 | 479.01 | 3.22 | -0.1321 | -0.05437 | 0.07773 | 0.0915
RhB | 800 | 79.1 | 6 | 0 | 12.3 | 0.155499 | 0.075853 | 24.9 | 21.5 | 40.7 | 12.9 | 1.185 | 981 | 1.89 | 0.05 | 1 | 0 | 25 | 7 | 80 | 479.01 | 3.22 | -0.1321 | -0.05437 | 0.07773 | 0.0701
RhB | 800 | 93.96 | 4.5 | 0 | 1.54 | 0.01639 | 0.047893 |  |  |  |  | 0.98 | 358.03 | 0.19 | 1 | 1 | 0 | 25 | 7 | 20 | 479.01 | 3.22 | -0.1321 | -0.05437 | 0.07773 | 0.013
RhB | 800 | 92.32 | 5.08 | 0 | 2.6 | 0.028163 | 0.055026 |  |  |  |  | 1.03 |  |  | 1 | 1 | 0 | 25 | 7 | 20 | 479.01 | 3.22 | -0.1321 | -0.05437 | 0.07773 | 0.061
RhB | 800 | 88.95 | 6.05 | 0 | 5 | 0.056211 | 0.068016 | 43.92 | 26.78 | 29.3 | 0 | 1.06 | 599.51 | 1.14 | 1 | 1 | 0 | 25 | 7 | 20 | 479.01 | 3.22 | -0.1321 | -0.05437 | 0.07773 | 0.293
RhB | 800 | 88.07 | 4.51 | 0 | 6.63 | 0.075281 | 0.051209 |  |  |  |  | 1.07 |  |  | 1 | 1 | 0 | 25 | 7 | 20 | 479.01 | 3.22 | -0.1321 | -0.05437 | 0.07773 | 0.349
RhB | 800 | 88.95 | 6.05 | 0 | 5 | 0.056211 | 0.068016 | 43.92 | 26.78 | 29.3 | 0 | 1.06 | 599.51 | 1.14 | 0.2 | 1 | 0 | 25 | 7 | 20 | 479.01 | 3.22 | -0.1321 | -0.05437 | 0.07773 | 0.018
RhB | 800 | 88.95 | 6.05 | 0 | 5 | 0.056211 | 0.068016 | 43.92 | 26.78 | 29.3 | 0 | 1.06 | 599.51 | 1.14 | 0.5 | 1 | 0 | 25 | 7 | 20 | 479.01 | 3.22 | -0.1321 | -0.05437 | 0.07773 | 0.064
RhB | 800 | 88.95 | 6.05 | 0 | 5 | 0.056211 | 0.068016 | 43.92 | 26.78 | 29.3 | 0 | 1.06 | 599.51 | 1.14 | 0.7 | 1 | 0 | 25 | 7 | 20 | 479.01 | 3.22 | -0.1321 | -0.05437 | 0.07773 | 0.079
RhB | 800 | 88.95 | 6.05 | 0 | 5 | 0.056211 | 0.068016 | 43.92 | 26.78 | 29.3 | 0 | 1.06 | 599.51 | 1.14 | 1 | 0.25 | 0 | 25 | 7 | 20 | 479.01 | 3.22 | -0.1321 | -0.05437 | 0.07773 | 0.026
RhB | 800 | 88.95 | 6.05 | 0 | 5 | 0.056211 | 0.068016 | 43.92 | 26.78 | 29.3 | 0 | 1.06 | 599.51 | 1.14 | 1 | 0.5 | 0 | 25 | 7 | 20 | 479.01 | 3.22 | -0.1321 | -0.05437 | 0.07773 | 0.066
RhB | 800 | 88.95 | 6.05 | 0 | 5 | 0.056211 | 0.068016 | 43.92 | 26.78 | 29.3 | 0 | 1.06 | 599.51 | 1.14 | 1 | 1.5 | 0 | 25 | 7 | 20 | 479.01 | 3.22 | -0.1321 | -0.05437 | 0.07773 | 0.315
RhB | 800 | 88.95 | 6.05 | 0 | 5 | 0.056211 | 0.068016 | 43.92 | 26.78 | 29.3 | 0 | 1.06 | 599.51 | 1.14 | 1 | 1 | 0 | 25 | 3 | 20 | 479.01 | 3.22 | -0.1321 | -0.05437 | 0.07773 | 0.237
RhB | 800 | 88.95 | 6.05 | 0 | 5 | 0.056211 | 0.068016 | 43.92 | 26.78 | 29.3 | 0 | 1.06 | 599.51 | 1.14 | 1 | 1 | 0 | 25 | 5 | 20 | 479.01 | 3.22 | -0.1321 | -0.05437 | 0.07773 | 0.297
RhB | 800 | 88.95 | 6.05 | 0 | 5 | 0.056211 | 0.068016 | 43.92 | 26.78 | 29.3 | 0 | 1.06 | 599.51 | 1.14 | 1 | 1 | 0 | 25 | 9 | 20 | 479.01 | 3.22 | -0.1321 | -0.05437 | 0.07773 | 0.196
RhB | 800 | 88.95 | 6.05 | 0 | 5 | 0.056211 | 0.068016 | 43.92 | 26.78 | 29.3 | 0 | 1.06 | 599.51 | 1.14 | 1 | 1 | 0 | 25 | 11 | 20 | 479.01 | 3.22 | -0.1321 | -0.05437 | 0.07773 | 0.077
RhB | 800 | 88.95 | 6.05 | 0 | 5 | 0.056211 | 0.068016 | 43.92 | 26.78 | 29.3 | 0 | 1.06 | 599.51 | 1.14 | 1 | 1 | 0 | 35 | 7 | 20 | 479.01 | 3.22 | -0.1321 | -0.05437 | 0.07773 | 0.332
RhB | 800 | 88.95 | 6.05 | 0 | 5 | 0.056211 | 0.068016 | 43.92 | 26.78 | 29.3 | 0 | 1.06 | 599.51 | 1.14 | 1 | 1 | 0 | 15 | 7 | 20 | 479.01 | 3.22 | -0.1321 | -0.05437 | 0.07773 | 0.214
SMX | 900 | 88.52 | 7.33 | 0 | 2.03 | 0.022933 | 0.082806 | 0 | 0 | 0 | 0 | 0.73 | 63.29 | 0.031 | 0.1 | 0 | 1 | 25 | 6.3 | 20 | 253.28 | 5.6 | -0.22591 | -0.04364 | 0.18227 | 0.0005
SMX | 600 | 66.19 | 22.36 | 0 | 0.27 | 0.004079 | 0.337815 | 0 | 0 | 0 | 0 | 1.04 | 22.62 | 0.026 | 0.1 | 0 | 1 | 25 | 6.3 | 20 | 253.28 | 5.6 | -0.22591 | -0.04364 | 0.18227 | 0.0013
SMX | 600 | 74.14 | 17.76 | 0 | 0 | 0 | 0.239547 | 0 | 0 | 0 | 0 | 1.1 | 1358.37 | 0.65 | 0.1 | 0 | 1 | 25 | 6.3 | 20 | 253.28 | 5.6 | -0.22591 | -0.04364 | 0.18227 | 0.0063
SMX | 600 | 62.69 | 25.05 | 0 | 1.72 | 0.027437 | 0.399585 | 0 | 0 | 0 | 0 | 1.24 | 1189.88 | 0.57 | 0.1 | 0 | 1 | 25 | 6.3 | 20 | 253.28 | 5.6 | -0.22591 | -0.04364 | 0.18227 | 0.0205
SMX | 600 | 62.69 | 25.05 | 0 | 1.72 | 0.027437 | 0.399585 | 0 | 0 | 0 | 0 | 1.24 | 1189.88 | 0.57 | 0.05 | 0 | 1 | 25 | 3 | 20 | 253.28 | 5.6 | -0.22591 | -0.04364 | 0.18227 | 0.0459
SMX | 600 | 62.69 | 25.05 | 0 | 1.72 | 0.027437 | 0.399585 | 0 | 0 | 0 | 0 | 1.24 | 1189.88 | 0.57 | 0.05 | 0 | 1 | 25 | 5 | 20 | 253.28 | 5.6 | -0.22591 | -0.04364 | 0.18227 | 0.0289
SMX | 600 | 62.69 | 25.05 | 0 | 1.72 | 0.027437 | 0.399585 | 0 | 0 | 0 | 0 | 1.24 | 1189.88 | 0.57 | 0.05 | 0 | 1 | 25 | 7 | 20 | 253.28 | 5.6 | -0.22591 | -0.04364 | 0.18227 | 0.0203
SMX | 600 | 62.69 | 25.05 | 0 | 1.72 | 0.027437 | 0.399585 | 0 | 0 | 0 | 0 | 1.24 | 1189.88 | 0.57 | 0.05 | 0 | 1 | 25 | 9 | 20 | 253.28 | 5.6 | -0.22591 | -0.04364 | 0.18227 | 0.0172
SMX | 600 | 62.69 | 25.05 | 0 | 1.72 | 0.027437 | 0.399585 | 0 | 0 | 0 | 0 | 1.24 | 1189.88 | 0.57 | 0.1 | 0 | 1 | 25 | 6.3 | 20 | 253.28 | 5.6 | -0.22591 | -0.04364 | 0.18227 | 0.0212
SMX | 600 | 62.69 | 25.05 | 0 | 1.72 | 0.027437 | 0.399585 | 0 | 0 | 0 | 0 | 1.24 | 1189.88 | 0.57 | 0.2 | 0 | 1 | 25 | 6.3 | 20 | 253.28 | 5.6 | -0.22591 | -0.04364 | 0.18227 | 0.0293
SMX | 600 | 62.69 | 25.05 | 0 | 1.72 | 0.027437 | 0.399585 | 0 | 0 | 0 | 0 | 1.24 | 1189.88 | 0.57 | 0.5 | 0 | 1 | 25 | 6.3 | 20 | 253.28 | 5.6 | -0.22591 | -0.04364 | 0.18227 | 0.0607
SMX | 600 | 62.69 | 25.05 | 0 | 1.72 | 0.027437 | 0.399585 | 0 | 0 | 0 | 0 | 1.24 | 1189.88 | 0.57 | 0.005 | 0 | 1 | 15 | 6.3 | 20 | 253.28 | 5.6 | -0.22591 | -0.04364 | 0.18227 | 0.0127
SMX | 600 | 62.69 | 25.05 | 0 | 1.72 | 0.027437 | 0.399585 | 0 | 0 | 0 | 0 | 1.24 | 1189.88 | 0.57 | 0.005 | 0 | 1 | 35 | 6.3 | 20 | 253.28 | 5.6 | -0.22591 | -0.04364 | 0.18227 | 0.0284
SMX | 600 | 62.69 | 25.05 | 0 | 1.72 | 0.027437 | 0.399585 | 0 | 0 | 0 | 0 | 1.24 | 1189.88 | 0.57 | 0.005 | 0 | 1 | 45 | 6.3 | 20 | 253.28 | 5.6 | -0.22591 | -0.04364 | 0.18227 | 0.0892
SMX | 750 | 90.52 | 7.42 | 0 | 0 | 0 | 0.081971 | 0 | 0 | 0 | 0 | 0.9934 | 571.475 | 0.234 | 0.2 | 0.4 | 0 | 25 | 5 | 20 | 253.28 | 5.6 | -0.22591 | -0.04364 | 0.18227 | 0.00605
SMX | 650 | 75.85 | 6.07 | 0 | 17.48 | 0.230455 | 0.080026 | 17.18 | 27.36 | 50.96 | 4.5 | 0.9996 | 348.753 | 0.295 | 0.2 | 0.4 | 0 | 25 | 5 | 20 | 253.28 | 5.6 | -0.22591 | -0.04364 | 0.18227 | 0.00119
SMX | 750 | 80.59 | 5.83 | 0 | 12.98 | 0.161062 | 0.072341 | 42.53 | 33.92 | 18.49 | 5.06 | 1.0014 | 819.097 | 0.446 | 0.2 | 0.4 | 0 | 25 | 5 | 20 | 253.28 | 5.6 | -0.22591 | -0.04364 | 0.18227 | 0.03485
SMX | 750 | 80.59 | 5.83 | 0 | 12.98 | 0.161062 | 0.072341 | 42.53 | 33.92 | 18.49 | 5.06 | 1.0014 | 819.097 | 0.446 | 0.2 | 0.1 | 0 | 25 | 5 | 20 | 253.28 | 5.6 | -0.22591 | -0.04364 | 0.18227 | 0.00801
SMX | 750 | 80.59 | 5.83 | 0 | 12.98 | 0.161062 | 0.072341 | 42.53 | 33.92 | 18.49 | 5.06 | 1.0014 | 819.097 | 0.446 | 0.2 | 0.2 | 0 | 25 | 5 | 20 | 253.28 | 5.6 | -0.22591 | -0.04364 | 0.18227 | 0.0147
SMX | 750 | 80.59 | 5.83 | 0 | 12.98 | 0.161062 | 0.072341 | 42.53 | 33.92 | 18.49 | 5.06 | 1.0014 | 819.097 | 0.446 | 0.2 | 0.3 | 0 | 25 | 5 | 20 | 253.28 | 5.6 | -0.22591 | -0.04364 | 0.18227 | 0.02224
SMX | 750 | 80.59 | 5.83 | 0 | 12.98 | 0.161062 | 0.072341 | 42.53 | 33.92 | 18.49 | 5.06 | 1.0014 | 819.097 | 0.446 | 0.2 | 0.5 | 0 | 25 | 5 | 20 | 253.28 | 5.6 | -0.22591 | -0.04364 | 0.18227 | 0.04232
SMX | 750 | 80.59 | 5.83 | 0 | 12.98 | 0.161062 | 0.072341 | 42.53 | 33.92 | 18.49 | 5.06 | 1.0014 | 819.097 | 0.446 | 0.2 | 0.6 | 0 | 25 | 5 | 20 | 253.28 | 5.6 | -0.22591 | -0.04364 | 0.18227 | 0.04327
SMX | 750 | 80.59 | 5.83 | 0 | 12.98 | 0.161062 | 0.072341 | 42.53 | 33.92 | 18.49 | 5.06 | 1.0014 | 819.097 | 0.446 | 0.2 | 0.4 | 0 | 25 | 3 | 20 | 253.28 | 5.6 | -0.22591 | -0.04364 | 0.18227 | 0.0387
SMX | 750 | 80.59 | 5.83 | 0 | 12.98 | 0.161062 | 0.072341 | 42.53 | 33.92 | 18.49 | 5.06 | 1.0014 | 819.097 | 0.446 | 0.2 | 0.4 | 0 | 25 | 7.08 | 20 | 253.28 | 5.6 | -0.22591 | -0.04364 | 0.18227 | 0.0408
SMX | 750 | 80.59 | 5.83 | 0 | 12.98 | 0.161062 | 0.072341 | 42.53 | 33.92 | 18.49 | 5.06 | 1.0014 | 819.097 | 0.446 | 0.2 | 0.4 | 0 | 25 | 9.18 | 20 | 253.28 | 5.6 | -0.22591 | -0.04364 | 0.18227 | 0.0412
SMX | 750 | 80.59 | 5.83 | 0 | 12.98 | 0.161062 | 0.072341 | 42.53 | 33.92 | 18.49 | 5.06 | 1.0014 | 819.097 | 0.446 | 0.2 | 0.4 | 0 | 25 | 11 | 20 | 253.28 | 5.6 | -0.22591 | -0.04364 | 0.18227 | 0.0018
SMX | 750 | 80.59 | 5.83 | 0 | 12.98 | 0.161062 | 0.072341 | 42.53 | 33.92 | 18.49 | 5.06 | 1.0014 | 819.097 | 0.446 | 0.2 | 0.4 | 0 | 25 | 5 | 40 | 253.28 | 5.6 | -0.22591 | -0.04364 | 0.18227 | 0.02224
SMX | 750 | 80.59 | 5.83 | 0 | 12.98 | 0.161062 | 0.072341 | 42.53 | 33.92 | 18.49 | 5.06 | 1.0014 | 819.097 | 0.446 | 0.2 | 0.4 | 0 | 25 | 5 | 60 | 253.28 | 5.6 | -0.22591 | -0.04364 | 0.18227 | 0.0118
SMX | 750 | 80.59 | 5.83 | 0 | 12.98 | 0.161062 | 0.072341 | 42.53 | 33.92 | 18.49 | 5.06 | 1.0014 | 819.097 | 0.446 | 0.2 | 0.4 | 0 | 25 | 5 | 80 | 253.28 | 5.6 | -0.22591 | -0.04364 | 0.18227 | 0.0075
SMX | 750 | 80.59 | 5.83 | 0 | 12.98 | 0.161062 | 0.072341 | 42.53 | 33.92 | 18.49 | 5.06 | 1.0014 | 819.097 | 0.446 | 0.2 | 0.4 | 0 | 25 | 5 | 100 | 253.28 | 5.6 | -0.22591 | -0.04364 | 0.18227 | 0.0063
SMX | 750 | 80.59 | 5.83 | 0 | 12.98 | 0.161062 | 0.072341 | 42.53 | 33.92 | 18.49 | 5.06 | 1.0014 | 819.097 | 0.446 | 0.1 | 0.4 | 0 | 25 | 5 | 20 | 253.28 | 5.6 | -0.22591 | -0.04364 | 0.18227 | 0.0157
SMX | 750 | 80.59 | 5.83 | 0 | 12.98 | 0.161062 | 0.072341 | 42.53 | 33.92 | 18.49 | 5.06 | 1.0014 | 819.097 | 0.446 | 0.3 | 0.4 | 0 | 25 | 5 | 20 | 253.28 | 5.6 | -0.22591 | -0.04364 | 0.18227 | 0.0262
SMX | 750 | 80.59 | 5.83 | 0 | 12.98 | 0.161062 | 0.072341 | 42.53 | 33.92 | 18.49 | 5.06 | 1.0014 | 819.097 | 0.446 | 0.4 | 0.4 | 0 | 25 | 5 | 20 | 253.28 | 5.6 | -0.22591 | -0.04364 | 0.18227 | 0.0202
SMX | 750 | 80.59 | 5.83 | 0 | 12.98 | 0.161062 | 0.072341 | 42.53 | 33.92 | 18.49 | 5.06 | 1.0014 | 819.097 | 0.446 | 0.6 | 0.4 | 0 | 25 | 5 | 20 | 253.28 | 5.6 | -0.22591 | -0.04364 | 0.18227 | 0.0014
SMX | 750 | 86.02 | 11.52 | 0 | 0 | 0 | 0.133922 | 0 | 0 | 0 | 0 | 0.9646 | 486.1498 | 0.2552 | 0.2 | 0.5 | 0 |  | 5 | 20 | 253.28 | 5.6 | -0.22591 | -0.04364 | 0.18227 | 0.0075
SMX | 750 | 90.67 | 7.57 | 0 | 0 | 0 | 0.08349 | 0 | 0 | 0 | 0 | 0.9453 | 563.8197 | 0.2754 | 0.2 | 0.5 | 0 |  | 5 | 20 | 253.28 | 5.6 | -0.22591 | -0.04364 | 0.18227 | 0.0006
SMX | 650 | 90.75 | 7.19 | 0 | 0 | 0 | 0.079229 | 0 | 0 | 0 | 0 | 0.967 | 416.2503 | 0.6133 | 0.2 | 0.5 | 0 |  | 5 | 20 | 253.28 | 5.6 | -0.22591 | -0.04364 | 0.18227 | 0.0147
SMX | 850 | 89.48 | 7.74 | 0 | 0 | 0 | 0.0865 | 0 | 0 | 0 | 0 | 1.0037 | 632.9174 | 1.0536 | 0.2 | 0.5 | 0 |  | 5 | 20 | 253.28 | 5.6 | -0.22591 | -0.04364 | 0.18227 | 0.0753
SMX | 950 | 91.66 | 5.76 | 0 | 0 | 0 | 0.062841 | 0 | 0 | 0 | 0 | 0.9981 | 653.3317 | 1.025 | 0.2 | 0.5 | 0 |  | 5 | 20 | 253.28 | 5.6 | -0.22591 | -0.04364 | 0.18227 | 0.0716
SMX | 750 | 92.14 | 5.3 | 0 | 0 | 0 | 0.057521 | 0 | 0 | 0 | 0 | 0.991 | 822.2257 | 1.2142 | 0.2 | 0.2 | 0 |  | 5 | 20 | 253.28 | 5.6 | -0.22591 | -0.04364 | 0.18227 | 0.085
SMX | 750 | 92.14 | 5.3 | 0 | 0 | 0 | 0.057521 | 0 | 0 | 0 | 0 | 0.991 | 822.2257 | 1.2142 | 0.1 | 0.5 | 0 |  | 5 | 20 | 253.28 | 5.6 | -0.22591 | -0.04364 | 0.18227 | 0.047
SMX | 750 | 92.14 | 5.3 | 0 | 0 | 0 | 0.057521 | 0 | 0 | 0 | 0 | 0.991 | 822.2257 | 1.2142 | 0.2 | 0.5 | 0 |  | 5 | 40 | 253.28 | 5.6 | -0.22591 | -0.04364 | 0.18227 | 0.0503
SMX | 750 | 92.14 | 5.3 | 0 | 0 | 0 | 0.057521 | 0 | 0 | 0 | 0 | 0.991 | 822.2257 | 1.2142 | 0.2 | 0.5 | 0 |  | 5 | 60 | 253.28 | 5.6 | -0.22591 | -0.04364 | 0.18227 | 0.0232
SMX | 750 | 92.14 | 5.3 | 0 | 0 | 0 | 0.057521 | 0 | 0 | 0 | 0 | 0.991 | 822.2257 | 1.2142 | 0.2 | 0.5 | 0 |  | 5 | 80 | 253.28 | 5.6 | -0.22591 | -0.04364 | 0.18227 | 0.0183
SMX | 750 | 92.14 | 5.3 | 0 | 0 | 0 | 0.057521 | 0 | 0 | 0 | 0 | 0.991 | 822.2257 | 1.2142 | 0.2 | 0.5 | 0 |  | 5 | 100 | 253.28 | 5.6 | -0.22591 | -0.04364 | 0.18227 | 0.01
SMX | 750 | 92.14 | 5.3 | 0 | 0 | 0 | 0.057521 | 0 | 0 | 0 | 0 | 0.991 | 822.2257 | 1.2142 | 0.2 | 0.5 | 0 |  | 10.95 | 20 | 253.28 | 5.6 | -0.22591 | -0.04364 | 0.18227 | 0.0161
SMX | 750 | 87.77 | 6.41 | 0 | 5.81 | 0.066196 | 0.073032 | 30.34 | 32.08 | 34.14 | 3.43 | 0.9695 | 466.832 | 0.202 | 0.2 | 0.5 | 0 | 25 | 5 | 20 | 253.28 | 5.6 | -0.22591 | -0.04364 | 0.18227 | 0.0006
SMX | 750 | 88.31 | 6.59 | 0 | 4.46 | 0.050504 | 0.074623 | 25.65 | 38.65 | 13.55 | 22.15 | 0.9996 | 367 | 0.152 | 0.2 | 0.5 | 0 | 25 | 5 | 20 | 253.28 | 5.6 | -0.22591 | -0.04364 | 0.18227 | 0.0002
SMX | 750 | 88.59 | 6.56 | 0 | 4.19 | 0.047297 | 0.074049 | 28.78 | 50.72 | 20.48 | 0 | 0.9989 | 551.116 | 0.251 | 0.2 | 0.5 | 0 | 25 | 5 | 20 | 253.28 | 5.6 | -0.22591 | -0.04364 | 0.18227 | 0.0013
SMX | 750 | 86.93 | 7.18 | 0 | 5.24 | 0.060278 | 0.082595 | 20.55 | 33.12 | 22.45 | 23.89 | 0.9996 | 551.915 | 0.517 | 0.2 | 0.5 | 0 | 25 | 5 | 20 | 253.28 | 5.6 | -0.22591 | -0.04364 | 0.18227 | 0.0369
SMX | 750 | 87.11 | 6.42 | 0 | 5.84 | 0.067042 | 0.0737 | 36.88 | 29.16 | 33.95 | 0 | 1.0026 | 707.709 | 0.333 | 0.2 | 0.5 | 0 | 25 | 5 | 20 | 253.28 | 5.6 | -0.22591 | -0.04364 | 0.18227 | 0.0023
SMX | 750 | 86.93 | 7.18 | 0 | 5.24 | 0.060278 | 0.082595 | 20.55 | 33.12 | 22.45 | 23.89 | 0.9996 | 551.915 | 0.517 | 0.2 | 0.1 | 0 | 25 | 5 | 20 | 253.28 | 5.6 | -0.22591 | -0.04364 | 0.18227 | 0.012
SMX | 750 | 86.93 | 7.18 | 0 | 5.24 | 0.060278 | 0.082595 | 20.55 | 33.12 | 22.45 | 23.89 | 0.9996 | 551.915 | 0.517 | 0.2 | 0.3 | 0 | 25 | 5 | 20 | 253.28 | 5.6 | -0.22591 | -0.04364 | 0.18227 | 0.0238
SMX | 750 | 86.93 | 7.18 | 0 | 5.24 | 0.060278 | 0.082595 | 20.55 | 33.12 | 22.45 | 23.89 | 0.9996 | 551.915 | 0.517 | 0.2 | 0.7 | 0 | 25 | 5 | 20 | 253.28 | 5.6 | -0.22591 | -0.04364 | 0.18227 | 0.0365
SMX | 750 | 86.93 | 7.18 | 0 | 5.24 | 0.060278 | 0.082595 | 20.55 | 33.12 | 22.45 | 23.89 | 0.9996 | 551.915 | 0.517 | 0.2 | 0.9 | 0 | 25 | 5 | 20 | 253.28 | 5.6 | -0.22591 | -0.04364 | 0.18227 | 0.0393
SMX | 750 | 86.93 | 7.18 | 0 | 5.24 | 0.060278 | 0.082595 | 20.55 | 33.12 | 22.45 | 23.89 | 0.9996 | 551.915 | 0.517 | 0.2 | 0.5 | 0 | 25 | 3 | 20 | 253.28 | 5.6 | -0.22591 | -0.04364 | 0.18227 | 0.0484
SMX | 750 | 86.93 | 7.18 | 0 | 5.24 | 0.060278 | 0.082595 | 20.55 | 33.12 | 22.45 | 23.89 | 0.9996 | 551.915 | 0.517 | 0.2 | 0.5 | 0 | 25 | 7.09 | 20 | 253.28 | 5.6 | -0.22591 | -0.04364 | 0.18227 | 0.0471
SMX | 750 | 86.93 | 7.18 | 0 | 5.24 | 0.060278 | 0.082595 | 20.55 | 33.12 | 22.45 | 23.89 | 0.9996 | 551.915 | 0.517 | 0.2 | 0.5 | 0 | 25 | 9.18 | 20 | 253.28 | 5.6 | -0.22591 | -0.04364 | 0.18227 | 0.0488
SMX | 750 | 86.93 | 7.18 | 0 | 5.24 | 0.060278 | 0.082595 | 20.55 | 33.12 | 22.45 | 23.89 | 0.9996 | 551.915 | 0.517 | 0.2 | 0.5 | 0 | 25 | 11.01 | 20 | 253.28 | 5.6 | -0.22591 | -0.04364 | 0.18227 | 0.0033
SMX | 750 | 86.93 | 7.18 | 0 | 5.24 | 0.060278 | 0.082595 | 20.55 | 33.12 | 22.45 | 23.89 | 0.9996 | 551.915 | 0.517 | 0.1 | 0.5 | 0 | 25 | 5 | 20 | 253.28 | 5.6 | -0.22591 | -0.04364 | 0.18227 | 0.0128
SMX | 750 | 86.93 | 7.18 | 0 | 5.24 | 0.060278 | 0.082595 | 20.55 | 33.12 | 22.45 | 23.89 | 0.9996 | 551.915 | 0.517 | 0.3 | 0.5 | 0 | 25 | 5 | 20 | 253.28 | 5.6 | -0.22591 | -0.04364 | 0.18227 | 0.034
SMX | 750 | 86.93 | 7.18 | 0 | 5.24 | 0.060278 | 0.082595 | 20.55 | 33.12 | 22.45 | 23.89 | 0.9996 | 551.915 | 0.517 | 0.4 | 0.5 | 0 | 25 | 5 | 20 | 253.28 | 5.6 | -0.22591 | -0.04364 | 0.18227 | 0.0232
SMX | 750 | 86.93 | 7.18 | 0 | 5.24 | 0.060278 | 0.082595 | 20.55 | 33.12 | 22.45 | 23.89 | 0.9996 | 551.915 | 0.517 | 0.5 | 0.5 | 0 | 25 | 5 | 20 | 253.28 | 5.6 | -0.22591 | -0.04364 | 0.18227 | 0.0189
SMX | 750 | 86.93 | 7.18 | 0 | 5.24 | 0.060278 | 0.082595 | 20.55 | 33.12 | 22.45 | 23.89 | 0.9996 | 551.915 | 0.517 | 0.2 | 0.5 | 0 | 25 | 5 | 40 | 253.28 | 5.6 | -0.22591 | -0.04364 | 0.18227 | 0.0189
SMX | 750 | 86.93 | 7.18 | 0 | 5.24 | 0.060278 | 0.082595 | 20.55 | 33.12 | 22.45 | 23.89 | 0.9996 | 551.915 | 0.517 | 0.2 | 0.5 | 0 | 25 | 5 | 60 | 253.28 | 5.6 | -0.22591 | -0.04364 | 0.18227 | 0.0091
SMX | 750 | 86.93 | 7.18 | 0 | 5.24 | 0.060278 | 0.082595 | 20.55 | 33.12 | 22.45 | 23.89 | 0.9996 | 551.915 | 0.517 | 0.2 | 0.5 | 0 | 25 | 5 | 80 | 253.28 | 5.6 | -0.22591 | -0.04364 | 0.18227 | 0.0056
SMX | 750 | 86.93 | 7.18 | 0 | 5.24 | 0.060278 | 0.082595 | 20.55 | 33.12 | 22.45 | 23.89 | 0.9996 | 551.915 | 0.517 | 0.2 | 0.5 | 0 | 25 | 5 | 100 | 253.28 | 5.6 | -0.22591 | -0.04364 | 0.18227 | 0.0042
SMX | 350 | 77.1 | 6.4 | 0 | 16.5 | 0.214008 | 0.083009 | 29.4 | 44.5 | 26.1 | 0 | 0.85 | 124.9 |  | 0.5 | 0.8 | 0 | 25 | 3.4 | 10.1312 | 253.28 | 5.6 | -0.22591 | -0.04364 | 0.18227 | 0.0095
SMX | 900 | 96.01 | 3.99 | 0 | 0 | 0 | 0.041558 | 0 | 0 | 0 | 0 | 1.01 | 79.1 | 0.23 | 0.15 | 0.1 | 0 | 25 | 5.4 | 10 | 253.28 | 5.6 | -0.22591 | -0.04364 | 0.18227 | 0.003
SMX | 900 | 98.26 | 1.74 | 0 | 0 | 0 | 0.017708 | 0 | 0 | 0 | 0 | 1.01 | 81.6 | 0.22 | 0.15 | 0.1 | 0 | 25 | 5.4 | 10 | 253.28 | 5.6 | -0.22591 | -0.04364 | 0.18227 | 0.0095
SMX | 900 | 97.01 | 1.9 | 0 | 0.92 | 0.009484 | 0.019586 | 3.99 | 12.87 | 78.14 | 5 | 1.06 | 117.9 | 0.42 | 0.15 | 0.1 | 0 | 25 | 5.4 | 10 | 253.28 | 5.6 | -0.22591 | -0.04364 | 0.18227 | 0.0234
SMX | 900 | 97.01 | 1.9 | 0 | 0.92 | 0.009484 | 0.019586 | 3.99 | 12.87 | 78.14 | 5 | 1.06 | 117.9 | 0.42 | 0.1 | 0.1 | 0 | 25 | 5.4 | 10 | 253.28 | 5.6 | -0.22591 | -0.04364 | 0.18227 | 0.0152
SMX | 900 | 97.01 | 1.9 | 0 | 0.92 | 0.009484 | 0.019586 | 3.99 | 12.87 | 78.14 | 5 | 1.06 | 117.9 | 0.42 | 0.2 | 0.1 | 0 | 25 | 5.4 | 10 | 253.28 | 5.6 | -0.22591 | -0.04364 | 0.18227 | 0.0464
SMX | 900 | 97.01 | 1.9 | 0 | 0.92 | 0.009484 | 0.019586 | 3.99 | 12.87 | 78.14 | 5 | 1.06 | 117.9 | 0.42 | 0.15 | 0.03 | 0 | 25 | 5.4 | 10 | 253.28 | 5.6 | -0.22591 | -0.04364 | 0.18227 | 0.0031
SMX | 900 | 97.01 | 1.9 | 0 | 0.92 | 0.009484 | 0.019586 | 3.99 | 12.87 | 78.14 | 5 | 1.06 | 117.9 | 0.42 | 0.15 | 0.05 | 0 | 25 | 5.4 | 10 | 253.28 | 5.6 | -0.22591 | -0.04364 | 0.18227 | 0.0107
SMX | 900 | 97.01 | 1.9 | 0 | 0.92 | 0.009484 | 0.019586 | 3.99 | 12.87 | 78.14 | 5 | 1.06 | 117.9 | 0.42 | 0.15 | 0.5 | 0 | 25 | 5.4 | 10 | 253.28 | 5.6 | -0.22591 | -0.04364 | 0.18227 | 0.0332
SMX | 900 | 97.01 | 1.9 | 0 | 0.92 | 0.009484 | 0.019586 | 3.99 | 12.87 | 78.14 | 5 | 1.06 | 117.9 | 0.42 | 0.15 | 1 | 0 | 25 | 5.4 | 10 | 253.28 | 5.6 | -0.22591 | -0.04364 | 0.18227 | 0.0305
SMX | 900 | 97.01 | 1.9 | 0 | 0.92 | 0.009484 | 0.019586 | 3.99 | 12.87 | 78.14 | 5 | 1.06 | 117.9 | 0.42 | 0.15 | 0.1 | 0 | 25 | 3.1 | 10 | 253.28 | 5.6 | -0.22591 | -0.04364 | 0.18227 | 0.0232
SMX | 900 | 97.01 | 1.9 | 0 | 0.92 | 0.009484 | 0.019586 | 3.99 | 12.87 | 78.14 | 5 | 1.06 | 117.9 | 0.42 | 0.15 | 0.1 | 0 | 25 | 7.1 | 10 | 253.28 | 5.6 | -0.22591 | -0.04364 | 0.18227 | 0.0212
SMX | 900 | 97.01 | 1.9 | 0 | 0.92 | 0.009484 | 0.019586 | 3.99 | 12.87 | 78.14 | 5 | 1.06 | 117.9 | 0.42 | 0.15 | 0.1 | 0 | 25 | 9.2 | 10 | 253.28 | 5.6 | -0.22591 | -0.04364 | 0.18227 | 0.0199
SMX | 900 | 97.01 | 1.9 | 0 | 0.92 | 0.009484 | 0.019586 | 3.99 | 12.87 | 78.14 | 5 | 1.06 | 117.9 | 0.42 | 0.15 | 0.1 | 0 | 25 | 11.1 | 10 | 253.28 | 5.6 | -0.22591 | -0.04364 | 0.18227 | 0.0031
SMX | 900 | 97.01 | 1.9 | 0 | 0.92 | 0.009484 | 0.019586 | 3.99 | 12.87 | 78.14 | 5 | 1.06 | 117.9 | 0.42 | 0.15 | 0.1 | 0 | 25 | 5.4 | 5 | 253.28 | 5.6 | -0.22591 | -0.04364 | 0.18227 | 0.0388
SMX | 900 | 97.01 | 1.9 | 0 | 0.92 | 0.009484 | 0.019586 | 3.99 | 12.87 | 78.14 | 5 | 1.06 | 117.9 | 0.42 | 0.15 | 0.1 | 0 | 25 | 5.4 | 15 | 253.28 | 5.6 | -0.22591 | -0.04364 | 0.18227 | 0.0113
SMX | 750 | 88.68 | 6.25 | 0 | 5.07 | 0.057172 | 0.070478 | 25.16 | 26.63 | 18.06 | 30.15 | 0.96 | 466.832 | 0.2019 | 0.2 | 0.5 | 0 | 25 | 5.01 | 20 | 253.28 | 5.6 | -0.22591 | -0.04364 | 0.18227 | 0.0008
SMX | 750 | 86.89 | 4.7 | 0 | 7.47 | 0.085971 | 0.054091 | 22 | 17.93 | 33.33 | 22.73 | 0.97 | 105.6086 | 0.0678 | 0.2 | 0.5 | 0 | 25 | 5.01 | 20 | 253.28 | 5.6 | -0.22591 | -0.04364 | 0.18227 | 0.00311
SMX | 750 | 86.53 | 4.78 | 0 | 7.66 | 0.088524 | 0.055241 | 6.25 | 25.09 | 32.91 | 35.75 | 1 | 549.944 | 0.2971 | 0.2 | 0.5 | 0 | 25 | 5.01 | 20 | 253.28 | 5.6 | -0.22591 | -0.04364 | 0.18227 | 0.0124
SMX | 750 | 86.03 | 5.34 | 0 | 7.28 | 0.084622 | 0.062071 | 18.99 | 15.81 | 29.36 | 35.84 | 1.01 | 929.0944 | 0.4962 | 0.2 | 0.5 | 0 | 25 | 5.01 | 20 | 253.28 | 5.6 | -0.22591 | -0.04364 | 0.18227 | 0.0578
SMX | 750 | 86.62 | 5.3 | 0 | 6.96 | 0.080351 | 0.061187 | 25.58 | 27.64 | 27.56 | 19.22 | 0.99 | 536.918 | 0.2807 | 0.2 | 0.5 | 0 | 25 | 5.01 | 20 | 253.28 | 5.6 | -0.22591 | -0.04364 | 0.18227 | 0.0107
SMX | 750 | 86.03 | 5.34 | 0 | 7.28 | 0.084622 | 0.062071 | 18.99 | 15.81 | 29.36 | 35.84 | 1.01 | 929.0944 | 0.4962 | 0.2 | 0.5 | 0 | 25 | 3.07 | 20 | 253.28 | 5.6 | -0.22591 | -0.04364 | 0.18227 | 0.0396
SMX | 750 | 86.03 | 5.34 | 0 | 7.28 | 0.084622 | 0.062071 | 18.99 | 15.81 | 29.36 | 35.84 | 1.01 | 929.0944 | 0.4962 | 0.2 | 0.5 | 0 | 25 | 7.04 | 20 | 253.28 | 5.6 | -0.22591 | -0.04364 | 0.18227 | 0.0486
SMX | 750 | 86.03 | 5.34 | 0 | 7.28 | 0.084622 | 0.062071 | 18.99 | 15.81 | 29.36 | 35.84 | 1.01 | 929.0944 | 0.4962 | 0.2 | 0.5 | 0 | 25 | 9.28 | 20 | 253.28 | 5.6 | -0.22591 | -0.04364 | 0.18227 | 0.0612
SMX | 750 | 86.03 | 5.34 | 0 | 7.28 | 0.084622 | 0.062071 | 18.99 | 15.81 | 29.36 | 35.84 | 1.01 | 929.0944 | 0.4962 | 0.2 | 0.5 | 0 | 25 | 11.01 | 20 | 253.28 | 5.6 | -0.22591 | -0.04364 | 0.18227 | 0.0056
SMX | 750 | 86.03 | 5.34 | 0 | 7.28 | 0.084622 | 0.062071 | 18.99 | 15.81 | 29.36 | 35.84 | 1.01 | 929.0944 | 0.4962 | 0.1 | 0.5 | 0 | 25 | 5.01 | 20 | 253.28 | 5.6 | -0.22591 | -0.04364 | 0.18227 | 0.0166
SMX | 750 | 86.03 | 5.34 | 0 | 7.28 | 0.084622 | 0.062071 | 18.99 | 15.81 | 29.36 | 35.84 | 1.01 | 929.0944 | 0.4962 | 0.3 | 0.5 | 0 | 25 | 5.01 | 20 | 253.28 | 5.6 | -0.22591 | -0.04364 | 0.18227 | 0.0695
SMX | 750 | 86.03 | 5.34 | 0 | 7.28 | 0.084622 | 0.062071 | 18.99 | 15.81 | 29.36 | 35.84 | 1.01 | 929.0944 | 0.4962 | 0.4 | 0.5 | 0 | 25 | 5.01 | 20 | 253.28 | 5.6 | -0.22591 | -0.04364 | 0.18227 | 0.0643
SMX | 750 | 86.03 | 5.34 | 0 | 7.28 | 0.084622 | 0.062071 | 18.99 | 15.81 | 29.36 | 35.84 | 1.01 | 929.0944 | 0.4962 | 0.5 | 0.5 | 0 | 25 | 5.01 | 20 | 253.28 | 5.6 | -0.22591 | -0.04364 | 0.18227 | 0.0583
SMX | 750 | 86.03 | 5.34 | 0 | 7.28 | 0.084622 | 0.062071 | 18.99 | 15.81 | 29.36 | 35.84 | 1.01 | 929.0944 | 0.4962 | 0.2 | 0.5 | 0 | 25 | 5.01 | 40 | 253.28 | 5.6 | -0.22591 | -0.04364 | 0.18227 | 0.023
SMX | 750 | 86.03 | 5.34 | 0 | 7.28 | 0.084622 | 0.062071 | 18.99 | 15.81 | 29.36 | 35.84 | 1.01 | 929.0944 | 0.4962 | 0.2 | 0.5 | 0 | 25 | 5.01 | 60 | 253.28 | 5.6 | -0.22591 | -0.04364 | 0.18227 | 0.015
SMX | 750 | 86.03 | 5.34 | 0 | 7.28 | 0.084622 | 0.062071 | 18.99 | 15.81 | 29.36 | 35.84 | 1.01 | 929.0944 | 0.4962 | 0.2 | 0.5 | 0 | 25 | 5.01 | 80 | 253.28 | 5.6 | -0.22591 | -0.04364 | 0.18227 | 0.0118
SMX | 750 | 86.03 | 5.34 | 0 | 7.28 | 0.084622 | 0.062071 | 18.99 | 15.81 | 29.36 | 35.84 | 1.01 | 929.0944 | 0.4962 | 0.2 | 0.5 | 0 | 25 | 5.01 | 100 | 253.28 | 5.6 | -0.22591 | -0.04364 | 0.18227 | 0.0088
SMX | 750 | 86.03 | 5.34 | 0 | 7.28 | 0.084622 | 0.062071 | 18.99 | 15.81 | 29.36 | 35.84 | 1.01 | 929.0944 | 0.4962 | 0.2 | 0.1 | 0 | 25 | 5.01 | 20 | 253.28 | 5.6 | -0.22591 | -0.04364 | 0.18227 | 0.0204
SMX | 750 | 86.03 | 5.34 | 0 | 7.28 | 0.084622 | 0.062071 | 18.99 | 15.81 | 29.36 | 35.84 | 1.01 | 929.0944 | 0.4962 | 0.2 | 0.3 | 0 | 25 | 5.01 | 20 | 253.28 | 5.6 | -0.22591 | -0.04364 | 0.18227 | 0.047
SMX | 750 | 86.03 | 5.34 | 0 | 7.28 | 0.084622 | 0.062071 | 18.99 | 15.81 | 29.36 | 35.84 | 1.01 | 929.0944 | 0.4962 | 0.2 | 0.7 | 0 | 25 | 5.01 | 20 | 253.28 | 5.6 | -0.22591 | -0.04364 | 0.18227 | 0.0491
SMX | 750 | 86.03 | 5.34 | 0 | 7.28 | 0.084622 | 0.062071 | 18.99 | 15.81 | 29.36 | 35.84 | 1.01 | 929.0944 | 0.4962 | 0.2 | 0.9 | 0 | 25 | 5.01 | 20 | 253.28 | 5.6 | -0.22591 | -0.04364 | 0.18227 | 0.0557
TC | 180 | 77.47 | 18.85 | 0 | 3.68 | 0.047502 | 0.24332 |  |  |  |  | 0.748 | 18.8 | 0.128 | 0.3 | 0 | 3.7 | 25 | 7 | 10 | 444.43 | 10.2 | -0.21659 | -0.08402 | 0.13257 | 0.0003
TC | 800 | 90.89 | 4.86 | 0 | 4.25 | 0.04676 | 0.053471 |  |  |  |  | 0.999 | 60.4 | 0.268 | 0.3 | 0 | 3.7 | 25 | 7 | 10 | 444.43 | 10.2 | -0.21659 | -0.08402 | 0.13257 | 0.076
TC | 800 | 90.89 | 4.86 | 0 | 4.25 | 0.04676 | 0.053471 |  |  |  |  | 0.999 | 60.4 | 0.268 | 0.1 | 0 | 3.7 | 25 | 7 | 10 | 444.43 | 10.2 | -0.21659 | -0.08402 | 0.13257 | 0.0239
TC | 800 | 90.89 | 4.86 | 0 | 4.25 | 0.04676 | 0.053471 |  |  |  |  | 0.999 | 60.4 | 0.268 | 0.5 | 0 | 3.7 | 25 | 7 | 10 | 444.43 | 10.2 | -0.21659 | -0.08402 | 0.13257 | 0.0112
TC | 800 | 90.89 | 4.86 | 0 | 4.25 | 0.04676 | 0.053471 |  |  |  |  | 0.999 | 60.4 | 0.268 | 0.3 | 0 | 3.7 | 25 | 7 | 20 | 444.43 | 10.2 | -0.21659 | -0.08402 | 0.13257 | 0.0291
TC | 800 | 90.89 | 4.86 | 0 | 4.25 | 0.04676 | 0.053471 |  |  |  |  | 0.999 | 60.4 | 0.268 | 0.3 | 0 | 3.7 | 25 | 7 | 30 | 444.43 | 10.2 | -0.21659 | -0.08402 | 0.13257 | 0.0229
TC | 800 | 90.89 | 4.86 | 0 | 4.25 | 0.04676 | 0.053471 |  |  |  |  | 0.999 | 60.4 | 0.268 | 0.3 | 0 | 3.7 | 35 | 7 | 10 | 444.43 | 10.2 | -0.21659 | -0.08402 | 0.13257 | 0.07
TC | 800 | 90.89 | 4.86 | 0 | 4.25 | 0.04676 | 0.053471 |  |  |  |  | 0.999 | 60.4 | 0.268 | 0.3 | 0 | 3.7 | 45 | 7 | 10 | 444.43 | 10.2 | -0.21659 | -0.08402 | 0.13257 | 0.07
TC | 800 | 90.89 | 4.86 | 0 | 4.25 | 0.04676 | 0.053471 |  |  |  |  | 0.999 | 60.4 | 0.268 | 0.3 | 0 | 1.5 | 25 | 7 | 10 | 444.43 | 10.2 | -0.21659 | -0.08402 | 0.13257 | 0.0302
TC | 800 | 90.89 | 4.86 | 0 | 4.25 | 0.04676 | 0.053471 |  |  |  |  | 0.999 | 60.4 | 0.268 | 0.3 | 0 | 2.9 | 25 | 7 | 10 | 444.43 | 10.2 | -0.21659 | -0.08402 | 0.13257 | 0.0279
TC | 800 | 90.89 | 4.86 | 0 | 4.25 | 0.04676 | 0.053471 |  |  |  |  | 0.999 | 60.4 | 0.268 | 0.3 | 0 | 4.4 | 25 | 7 | 10 | 444.43 | 10.2 | -0.21659 | -0.08402 | 0.13257 | 0.031
TC | 800 | 90.89 | 4.86 | 0 | 4.25 | 0.04676 | 0.053471 |  |  |  |  | 0.999 | 60.4 | 0.268 | 0.3 | 0 | 3.7 | 25 | 4 | 10 | 444.43 | 10.2 | -0.21659 | -0.08402 | 0.13257 | 0.0289
TC | 800 | 90.89 | 4.86 | 0 | 4.25 | 0.04676 | 0.053471 |  |  |  |  | 0.999 | 60.4 | 0.268 | 0.3 | 0 | 3.7 | 25 | 9 | 10 | 444.43 | 10.2 | -0.21659 | -0.08402 | 0.13257 | 0.0268
TC | 600 | 58.95 | 25.69 | 0 | 0 | 0 | 0.435793 | 0 | 0 | 0 | 0 | 0.813 | 263.79 | 0.36 | 0.1 | 0.5 | 0 | 25 | 7 | 20 | 444.43 | 10.2 | -0.21659 | -0.08402 | 0.13257 | 0.0392
TC | 800 | 65.67 | 24.99 | 0 | 0 | 0 | 0.380539 | 0 | 0 | 0 | 0 | 1.009 | 247.18 | 0.17 | 0.1 | 0.5 | 0 | 25 | 7 | 20 | 444.43 | 10.2 | -0.21659 | -0.08402 | 0.13257 | 0.0818
TC | 800 | 65.67 | 24.99 | 0 | 0 | 0 | 0.380539 | 0 | 0 | 0 | 0 | 1.009 | 247.18 | 0.17 | 0.1 | 0.2 | 0 | 25 | 7 | 20 | 444.43 | 10.2 | -0.21659 | -0.08402 | 0.13257 | 0.0362
TC | 800 | 65.67 | 24.99 | 0 | 0 | 0 | 0.380539 | 0 | 0 | 0 | 0 | 1.009 | 247.18 | 0.17 | 0.1 | 0.3 | 0 | 25 | 7 | 20 | 444.43 | 10.2 | -0.21659 | -0.08402 | 0.13257 | 0.0566
TC | 800 | 65.67 | 24.99 | 0 | 0 | 0 | 0.380539 | 0 | 0 | 0 | 0 | 1.009 | 247.18 | 0.17 | 0.1 | 0.7 | 0 | 25 | 7 | 20 | 444.43 | 10.2 | -0.21659 | -0.08402 | 0.13257 | 0.0596
TC | 800 | 65.67 | 24.99 | 0 | 0 | 0 | 0.380539 | 0 | 0 | 0 | 0 | 1.009 | 247.18 | 0.17 | 0.1 | 0.8 | 0 | 25 | 7 | 20 | 444.43 | 10.2 | -0.21659 | -0.08402 | 0.13257 | 0.0605
TC | 800 | 65.67 | 24.99 | 0 | 0 | 0 | 0.380539 | 0 | 0 | 0 | 0 | 1.009 | 247.18 | 0.17 | 0.05 | 0.5 | 0 | 25 | 7 | 20 | 444.43 | 10.2 | -0.21659 | -0.08402 | 0.13257 | 0.0486
TC | 800 | 65.67 | 24.99 | 0 | 0 | 0 | 0.380539 | 0 | 0 | 0 | 0 | 1.009 | 247.18 | 0.17 | 0.08 | 0.5 | 0 | 25 | 7 | 20 | 444.43 | 10.2 | -0.21659 | -0.08402 | 0.13257 | 0.0529
TC | 800 | 65.67 | 24.99 | 0 | 0 | 0 | 0.380539 | 0 | 0 | 0 | 0 | 1.009 | 247.18 | 0.17 | 0.12 | 0.5 | 0 | 25 | 7 | 20 | 444.43 | 10.2 | -0.21659 | -0.08402 | 0.13257 | 0.061
TC | 800 | 79.1 | 6 | 0 | 12.3 | 0.155499 | 0.075853 | 24.9 | 21.5 | 40.7 | 12.9 | 1.185 | 981 | 1.89 | 0.05 | 1 | 0 | 25 | 7 | 80 | 444.43 | 10.2 | -0.21659 | -0.08402 | 0.13257 | 0.0603
TC | 900 | 93.7 | 3.22 | 0 | 2.24 | 0.023906 | 0.034365 | 58.54 | 19.38 | 22.08 | 0 | 1.09 | 431.1 | 0.307 | 0.3 | 0 | 1 | 25 | 5 | 20 | 444.43 | 10.2 | -0.21659 | -0.08402 | 0.13257 | 0.077
TC | 900 | 94 | 2.61 | 0 | 2.01 | 0.021383 | 0.027766 | 37.02 | 17.22 | 45.76 | 0 | 1.18 | 876.7 | 0.488 | 0.1 | 0 | 1 | 25 | 5 | 20 | 444.43 | 10.2 | -0.21659 | -0.08402 | 0.13257 | 0.1
TC | 900 | 94 | 2.61 | 0 | 2.01 | 0.021383 | 0.027766 | 37.02 | 17.22 | 45.76 | 0 | 1.18 | 876.7 | 0.488 | 0.3 | 0 | 1 | 25 | 5 | 50 | 444.43 | 10.2 | -0.21659 | -0.08402 | 0.13257 | 0.13343
TC | 400 | 72.2 | 10 | 0 | 17.8 | 0.246537 | 0.138504 | 61.6 | 33.9 | 2.2 | 2.3 | 1.02 | 34.2 | 0.054 | 0.05 | 0 | 5 | 25 | 4.53 | 20 | 444.43 | 10.2 | -0.21659 | -0.08402 | 0.13257 | 0.000364
TC | 600 | 78.2 | 4.9 | 0 | 16.9 | 0.216113 | 0.06266 | 54.1 | 29.7 | 11.5 | 4.9 | 1.04 | 980.1 | 0.46 | 0.05 | 0 | 5 | 25 | 4.53 | 20 | 444.43 | 10.2 | -0.21659 | -0.08402 | 0.13257 | 0.0034
TC | 800 | 85.5 | 3.78 | 0 | 10.7 | 0.125146 | 0.044211 | 44.8 | 30.1 | 20.5 | 4.6 | 1.17 | 1178 | 0.69 | 0.05 | 0 | 5 | 25 | 4.53 | 20 | 444.43 | 10.2 | -0.21659 | -0.08402 | 0.13257 | 0.0406
TC | 800 | 85.5 | 3.78 | 0 | 10.7 | 0.125146 | 0.044211 | 44.8 | 30.1 | 20.5 | 4.6 | 1.17 | 1178 | 0.69 | 0.01 | 0 | 5 | 25 | 4.53 | 20 | 444.43 | 10.2 | -0.21659 | -0.08402 | 0.13257 | 0.0024
TC | 800 | 85.5 | 3.78 | 0 | 10.7 | 0.125146 | 0.044211 | 44.8 | 30.1 | 20.5 | 4.6 | 1.17 | 1178 | 0.69 | 0.03 | 0 | 5 | 25 | 4.53 | 20 | 444.43 | 10.2 | -0.21659 | -0.08402 | 0.13257 | 0.0068
TC | 800 | 85.5 | 3.78 | 0 | 10.7 | 0.125146 | 0.044211 | 44.8 | 30.1 | 20.5 | 4.6 | 1.17 | 1178 | 0.69 | 0.07 | 0 | 5 | 25 | 4.53 | 20 | 444.43 | 10.2 | -0.21659 | -0.08402 | 0.13257 | 0.0101
TC | 800 | 85.5 | 3.78 | 0 | 10.7 | 0.125146 | 0.044211 | 44.8 | 30.1 | 20.5 | 4.6 | 1.17 | 1178 | 0.69 | 0.05 | 0 | 1 | 25 | 4.53 | 20 | 444.43 | 10.2 | -0.21659 | -0.08402 | 0.13257 | 0.008
TC | 800 | 85.5 | 3.78 | 0 | 10.7 | 0.125146 | 0.044211 | 44.8 | 30.1 | 20.5 | 4.6 | 1.17 | 1178 | 0.69 | 0.05 | 0 | 3 | 25 | 4.53 | 20 | 444.43 | 10.2 | -0.21659 | -0.08402 | 0.13257 | 0.008
TC | 800 | 85.5 | 3.78 | 0 | 10.7 | 0.125146 | 0.044211 | 44.8 | 30.1 | 20.5 | 4.6 | 1.17 | 1178 | 0.69 | 0.05 | 0 | 7 | 25 | 4.53 | 20 | 444.43 | 10.2 | -0.21659 | -0.08402 | 0.13257 | 0.0087
TC | 800 | 85.5 | 3.78 | 0 | 10.7 | 0.125146 | 0.044211 | 44.8 | 30.1 | 20.5 | 4.6 | 1.17 | 1178 | 0.69 | 0.05 | 0 | 10 | 25 | 4.53 | 20 | 444.43 | 10.2 | -0.21659 | -0.08402 | 0.13257 | 0.0086
TC | 800 | 85.5 | 3.78 | 0 | 10.7 | 0.125146 | 0.044211 | 44.8 | 30.1 | 20.5 | 4.6 | 1.17 | 1178 | 0.69 | 0.05 | 0 | 5 | 25 | 2.94 | 20 | 444.43 | 10.2 | -0.21659 | -0.08402 | 0.13257 | 0.0095
TC | 800 | 85.5 | 3.78 | 0 | 10.7 | 0.125146 | 0.044211 | 44.8 | 30.1 | 20.5 | 4.6 | 1.17 | 1178 | 0.69 | 0.05 | 0 | 5 | 25 | 5.9 | 20 | 444.43 | 10.2 | -0.21659 | -0.08402 | 0.13257 | 0.0096
TC | 800 | 85.5 | 3.78 | 0 | 10.7 | 0.125146 | 0.044211 | 44.8 | 30.1 | 20.5 | 4.6 | 1.17 | 1178 | 0.69 | 0.05 | 0 | 5 | 25 | 6.7 | 20 | 444.43 | 10.2 | -0.21659 | -0.08402 | 0.13257 | 0.009
TC | 800 | 85.5 | 3.78 | 0 | 10.7 | 0.125146 | 0.044211 | 44.8 | 30.1 | 20.5 | 4.6 | 1.17 | 1178 | 0.69 | 0.05 | 0 | 5 | 25 | 8.31 | 20 | 444.43 | 10.2 | -0.21659 | -0.08402 | 0.13257 | 0.0096
TC | 800 | 85.5 | 3.78 | 0 | 10.7 | 0.125146 | 0.044211 | 44.8 | 30.1 | 20.5 | 4.6 | 1.17 | 1178 | 0.69 | 0.05 | 0 | 5 | 25 | 10.32 | 20 | 444.43 | 10.2 | -0.21659 | -0.08402 | 0.13257 | 0.011
TC | 600 | 82.92 | 11.89 | 0 | 3.75 | 0.045224 | 0.143391 | 24.7 | 63 | 12.3 | 0 |  | 15.862 | 0.036 | 0.4 | 0 | 2 | 25 | 3 | 8.8886 | 444.43 | 10.2 | -0.21659 | -0.08402 | 0.13257 | 0.0122
TC | 700 | 85.7 | 11.14 | 0 | 2.01 | 0.023454 | 0.129988 | 7.9 | 79.6 | 12.5 | 0 | 1.22 | 191.116 | 0.127 | 0.4 | 0 | 2 | 25 | 3 | 8.8886 | 444.43 | 10.2 | -0.21659 | -0.08402 | 0.13257 | 0.0284
TC | 800 | 92.25 | 6.43 | 0 | 0.85 | 0.009214 | 0.069702 | 49.6 | 39.1 | 11.3 | 0 |  | 1010.101 | 0.474 | 0.4 | 0 | 2 | 25 | 3 | 8.8886 | 444.43 | 10.2 | -0.21659 | -0.08402 | 0.13257 | 0.1332
TC | 700 | 85.7 | 11.14 | 0 | 2.01 | 0.023454 | 0.129988 | 7.9 | 79.6 | 12.5 | 0 | 1.22 | 191.116 | 0.127 | 0.1 | 0 | 2 | 25 | 3 | 8.8886 | 444.43 | 10.2 | -0.21659 | -0.08402 | 0.13257 | 0.0083
TC | 700 | 85.7 | 11.14 | 0 | 2.01 | 0.023454 | 0.129988 | 7.9 | 79.6 | 12.5 | 0 | 1.22 | 191.116 | 0.127 | 0.2 | 0 | 2 | 25 | 3 | 8.8886 | 444.43 | 10.2 | -0.21659 | -0.08402 | 0.13257 | 0.0126
TC | 700 | 85.7 | 11.14 | 0 | 2.01 | 0.023454 | 0.129988 | 7.9 | 79.6 | 12.5 | 0 | 1.22 | 191.116 | 0.127 | 0.3 | 0 | 2 | 25 | 3 | 8.8886 | 444.43 | 10.2 | -0.21659 | -0.08402 | 0.13257 | 0.0167
TC | 700 | 85.7 | 11.14 | 0 | 2.01 | 0.023454 | 0.129988 | 7.9 | 79.6 | 12.5 | 0 | 1.22 | 191.116 | 0.127 | 0.5 | 0 | 2 | 25 | 3 | 8.8886 | 444.43 | 10.2 | -0.21659 | -0.08402 | 0.13257 | 0.0242
TC | 700 | 85.7 | 11.14 | 0 | 2.01 | 0.023454 | 0.129988 | 7.9 | 79.6 | 12.5 | 0 | 1.22 | 191.116 | 0.127 | 0.4 | 0 | 2 | 35 | 3 | 8.8886 | 444.43 | 10.2 | -0.21659 | -0.08402 | 0.13257 | 0.0263
TC | 700 | 85.7 | 11.14 | 0 | 2.01 | 0.023454 | 0.129988 | 7.9 | 79.6 | 12.5 | 0 | 1.22 | 191.116 | 0.127 | 0.4 | 0 | 2 | 45 | 3 | 8.8886 | 444.43 | 10.2 | -0.21659 | -0.08402 | 0.13257 | 0.0261
TC | 700 | 85.7 | 11.14 | 0 | 2.01 | 0.023454 | 0.129988 | 7.9 | 79.6 | 12.5 | 0 | 1.22 | 191.116 | 0.127 | 0.4 | 0 | 0.5 | 25 | 3 | 8.8886 | 444.43 | 10.2 | -0.21659 | -0.08402 | 0.13257 | 0.0145
TC | 700 | 85.7 | 11.14 | 0 | 2.01 | 0.023454 | 0.129988 | 7.9 | 79.6 | 12.5 | 0 | 1.22 | 191.116 | 0.127 | 0.4 | 0 | 1 | 25 | 3 | 8.8886 | 444.43 | 10.2 | -0.21659 | -0.08402 | 0.13257 | 0.0228
TC | 700 | 85.7 | 11.14 | 0 | 2.01 | 0.023454 | 0.129988 | 7.9 | 79.6 | 12.5 | 0 | 1.22 | 191.116 | 0.127 | 0.4 | 0 | 3 | 25 | 3 | 8.8886 | 444.43 | 10.2 | -0.21659 | -0.08402 | 0.13257 | 0.0265
TC | 700 | 85.7 | 11.14 | 0 | 2.01 | 0.023454 | 0.129988 | 7.9 | 79.6 | 12.5 | 0 | 1.22 | 191.116 | 0.127 | 0.4 | 0 | 4 | 25 | 3 | 8.8886 | 444.43 | 10.2 | -0.21659 | -0.08402 | 0.13257 | 0.022295
TC | 700 | 85.7 | 11.14 | 0 | 2.01 | 0.023454 | 0.129988 | 7.9 | 79.6 | 12.5 | 0 | 1.22 | 191.116 | 0.127 | 0.4 | 0 | 2 | 25 | 3 | 17.7772 | 444.43 | 10.2 | -0.21659 | -0.08402 | 0.13257 | 0.0097
TC | 700 | 85.7 | 11.14 | 0 | 2.01 | 0.023454 | 0.129988 | 7.9 | 79.6 | 12.5 | 0 | 1.22 | 191.116 | 0.127 | 0.4 | 0 | 2 | 25 | 3 | 26.6658 | 444.43 | 10.2 | -0.21659 | -0.08402 | 0.13257 | 0.0069
TC | 700 | 85.7 | 11.14 | 0 | 2.01 | 0.023454 | 0.129988 | 7.9 | 79.6 | 12.5 | 0 | 1.22 | 191.116 | 0.127 | 0.4 | 0 | 2 | 25 | 3 | 35.5544 | 444.43 | 10.2 | -0.21659 | -0.08402 | 0.13257 | 0.0057
TC | 700 | 85.7 | 11.14 | 0 | 2.01 | 0.023454 | 0.129988 | 7.9 | 79.6 | 12.5 | 0 | 1.22 | 191.116 | 0.127 | 0.4 | 0 | 2 | 25 | 3 | 44.443 | 444.43 | 10.2 | -0.21659 | -0.08402 | 0.13257 | 0.005
TC | 700 | 85.7 | 11.14 | 0 | 2.01 | 0.023454 | 0.129988 | 7.9 | 79.6 | 12.5 | 0 | 1.22 | 191.116 | 0.127 | 0.4 | 0 | 2 | 25 | 5 | 8.8886 | 444.43 | 10.2 | -0.21659 | -0.08402 | 0.13257 | 0.028
TC | 700 | 85.7 | 11.14 | 0 | 2.01 | 0.023454 | 0.129988 | 7.9 | 79.6 | 12.5 | 0 | 1.22 | 191.116 | 0.127 | 0.4 | 0 | 2 | 25 | 7 | 8.8886 | 444.43 | 10.2 | -0.21659 | -0.08402 | 0.13257 | 0.0293
TC | 700 | 85.7 | 11.14 | 0 | 2.01 | 0.023454 | 0.129988 | 7.9 | 79.6 | 12.5 | 0 | 1.22 | 191.116 | 0.127 | 0.4 | 0 | 2 | 25 | 9 | 8.8886 | 444.43 | 10.2 | -0.21659 | -0.08402 | 0.13257 | 0.0259
TC | 700 | 85.7 | 11.14 | 0 | 2.01 | 0.023454 | 0.129988 | 7.9 | 79.6 | 12.5 | 0 | 1.22 | 191.116 | 0.127 | 0.4 | 0 | 2 | 25 | 11 | 8.8886 | 444.43 | 10.2 | -0.21659 | -0.08402 | 0.13257 | 0.0257
TMP |  | 82.01 | 11.78 | 0 | 0.88 | 0.01073 | 0.143641 |  |  |  |  | 0.68 | 6.71 |  | 1 | 0 | 6 | 25 | 6.7 | 6 | 290.32 | 6.6 | -0.20847 | -0.01145 | 0.19702 | 0.001
TMP | 700 | 74.38 | 24.52 | 0 | 1.1 | 0.014789 | 0.329659 |  |  |  |  | 0.79 | 25.01 |  | 1 | 0 | 6 | 25 | 6.7 | 6 | 290.32 | 6.6 | -0.20847 | -0.01145 | 0.19702 | 0.0036
TMP | 900 | 88.95 | 6.94 | 0 | 0.96 | 0.010793 | 0.078021 |  |  |  |  | 0.96 | 33.16 |  | 1 | 0 | 6 | 25 | 6.7 | 6 | 290.32 | 6.6 | -0.20847 | -0.01145 | 0.19702 | 0.0037
TMP | 900 | 90.49 | 5.85 | 0 | 3.52 | 0.038899 | 0.064648 | 24 | 1.1 | 44.4 | 30.6 | 0.98 | 122.49 |  | 1 | 0 | 6 | 25 | 6.7 | 6 | 290.32 | 6.6 | -0.20847 | -0.01145 | 0.19702 | 0.0087
TMP | 900 | 90.49 | 5.85 | 0 | 3.52 | 0.038899 | 0.064648 | 24 | 1.1 | 44.4 | 30.6 | 0.98 | 122.49 |  | 1 | 0 | 9 | 25 | 6.7 | 2 | 290.32 | 6.6 | -0.20847 | -0.01145 | 0.19702 | 0.0099
TMP | 900 | 90.49 | 5.85 | 0 | 3.52 | 0.038899 | 0.064648 | 24 | 1.1 | 44.4 | 30.6 | 0.98 | 122.49 |  | 1 | 0 | 9 | 25 | 6.7 | 4 | 290.32 | 6.6 | -0.20847 | -0.01145 | 0.19702 | 0.0128
TMP | 900 | 90.49 | 5.85 | 0 | 3.52 | 0.038899 | 0.064648 | 24 | 1.1 | 44.4 | 30.6 | 0.98 | 122.49 |  | 1 | 0 | 9 | 25 | 6.7 | 10 | 290.32 | 6.6 | -0.20847 | -0.01145 | 0.19702 | 0.0047
X-RG | 600 | 99.03 | 0.97 | 0 | 0 | 0 | 0.009795 | 0 | 0 | 0 | 0 | 0.143 |  |  | 0.4 | 1.3 | 0 | 20 | 8.4 | 200 | 613 |  | -0.26053 | -0.17797 | 0.08256 | 0.000225
X-RG | 600 | 86.41 | 9.32 | 0 | 4.27 | 0.049416 | 0.107858 | 29.77 | 13.18 | 7.7 | 0 | 0.177 |  |  | 0.4 | 1.3 | 0 | 20 | 8.4 | 200 | 613 |  | -0.26053 | -0.17797 | 0.08256 | 0.00239
X-RG | 600 | 82.53 | 7.6 | 0 | 9.87 | 0.119593 | 0.092088 | 33.25 | 11.17 | 7.32 | 0 | 0.234 |  |  | 0.4 | 1.3 | 0 | 20 | 8.4 | 200 | 613 |  | -0.26053 | -0.17797 | 0.08256 | 0.00282
X-RG | 600 | 91.77 | 4.43 | 0 | 3.8 | 0.041408 | 0.048273 | 36.3 | 13.89 | 5.78 | 0 | 0.121 |  |  | 0.4 | 1.3 | 0 | 20 | 8.4 | 200 | 613 |  | -0.26053 | -0.17797 | 0.08256 | 0.00456
X-RG | 600 | 88.89 | 7.68 | 0 | 0 | 0 | 0.086399 | 0 | 0 | 0 | 0 | 0.095 |  |  | 0.4 | 1.3 | 0 | 20 | 8.4 | 200 | 613 |  | -0.26053 | -0.17797 | 0.08256 | 0.000235
X-RG | 800 | 97.65 | 1.49 | 0 | 0.87 | 0.008909 | 0.015259 | 24.31 | 25.13 | 6.15 | 0 | 0.162 |  |  | 0.4 | 1.3 | 0 | 20 | 8.4 | 200 | 613 |  | -0.26053 | -0.17797 | 0.08256 | 0.0007
X-RG | 800 | 94.82 | 4.72 | 0 | 0.46 | 0.004851 | 0.049779 | 4.85 | 17.23 | 7.68 | 0 | 0.138 |  |  | 0.4 | 1.3 | 0 | 20 | 8.4 | 200 | 613 |  | -0.26053 | -0.17797 | 0.08256 | 0.00097
X-RG | 800 | 93.44 | 3.36 | 0 | 1.1 | 0.011772 | 0.035959 | 15.96 | 12.33 | 38.08 | 0 | 0.165 |  |  | 0.4 | 1.3 | 0 | 20 | 8.4 | 200 | 613 |  | -0.26053 | -0.17797 | 0.08256 | 0.00189
X-RG | 800 | 99.19 | 0.81 | 0 | 0 | 0 | 0.008166 | 0 | 0 | 0 | 0 | 0.133 |  |  | 0.4 | 1.3 | 0 | 20 | 8.4 | 200 | 613 |  | -0.26053 | -0.17797 | 0.08256 | 0.00024
X-RG | 600 | 99.03 | 0.97 | 0 | 0 | 0 | 0.009795 | 0 | 0 | 0 | 0 | 0.143 |  |  | 0.4 | 1.3 | 0 | 30 | 8.4 | 200 | 613 |  | -0.26053 | -0.17797 | 0.08256 | 0.00057
X-RG | 600 | 86.41 | 9.32 | 0 | 4.27 | 0.049416 | 0.107858 | 29.77 | 13.18 | 7.7 | 0 | 0.177 |  |  | 0.4 | 1.3 | 0 | 30 | 8.4 | 200 | 613 |  | -0.26053 | -0.17797 | 0.08256 | 0.001845
X-RG | 600 | 82.53 | 9.87 | 0 | 7.6 | 0.092088 | 0.119593 | 33.25 | 11.17 | 7.32 | 0 | 0.234 |  |  | 0.4 | 1.3 | 0 | 30 | 8.4 | 200 | 613 |  | -0.26053 | -0.17797 | 0.08256 | 0.002173
X-RG | 600 | 91.77 | 4.43 | 0 | 3.8 | 0.041408 | 0.048273 | 36.3 | 13.89 | 5.78 | 0 | 0.121 |  |  | 0.4 | 1.3 | 0 | 30 | 8.4 | 200 | 613 |  | -0.26053 | -0.17797 | 0.08256 | 0.002357
X-RG | 600 | 88.89 | 7.68 | 0 | 0 | 0 | 0.086399 | 0 | 0 | 0 | 0 | 0.095 |  |  | 0.4 | 1.3 | 0 | 30 | 8.4 | 200 | 613 |  | -0.26053 | -0.17797 | 0.08256 | 0.000293
X-RG | 600 | 99.03 | 0.97 | 0 | 0 | 0 | 0.009795 | 0 | 0 | 0 | 0 | 0.143 |  |  | 0.4 | 1.3 | 0 | 40 | 8.4 | 200 | 613 |  | -0.26053 | -0.17797 | 0.08256 | 0.001902
X-RG | 600 | 86.41 | 9.32 | 0 | 4.27 | 0.049416 | 0.107858 | 29.77 | 13.18 | 7.7 | 0 | 0.177 |  |  | 0.4 | 1.3 | 0 | 40 | 8.4 | 200 | 613 |  | -0.26053 | -0.17797 | 0.08256 | 0.002912
X-RG | 600 | 82.53 | 9.87 | 0 | 7.6 | 0.092088 | 0.119593 | 33.25 | 11.17 | 7.32 | 0 | 0.234 |  |  | 0.4 | 1.3 | 0 | 40 | 8.4 | 200 | 613 |  | -0.26053 | -0.17797 | 0.08256 | 0.004223
X-RG |  | 88.89 | 7.68 | 0 | 0 | 0 | 0.086399 | 0 | 0 | 0 | 0 | 0.095 |  |  | 0.4 | 1.3 | 0 | 40 | 8.4 | 200 | 613 |  | -0.26053 | -0.17797 | 0.08256 | 0.000828
X-RG | 600 | 99.03 | 0.97 | 0 | 0 | 0 | 0.009795 | 0 | 0 | 0 | 0 | 0.143 |  |  | 0.4 | 1.3 | 0 | 20 | 5.8 | 200 | 613 |  | -0.26053 | -0.17797 | 0.08256 | 0.00045
X-RG | 600 | 86.41 | 9.32 | 0 | 4.27 | 0.049416 | 0.107858 | 29.77 | 13.18 | 7.7 | 0 | 0.177 |  |  | 0.4 | 1.3 | 0 | 20 | 5.8 | 200 | 613 |  | -0.26053 | -0.17797 | 0.08256 | 0.002258
X-RG | 600 | 82.53 | 9.87 | 0 | 7.6 | 0.092088 | 0.119593 | 33.25 | 11.17 | 7.32 | 0 | 0.234 |  |  | 0.4 | 1.3 | 0 | 20 | 5.8 | 200 | 613 |  | -0.26053 | -0.17797 | 0.08256 | 0.00203
X-RG | 600 | 91.77 | 4.43 | 0 | 3.8 | 0.041408 | 0.048273 | 36.3 | 13.89 | 5.78 | 0 | 0.121 |  |  | 0.4 | 1.3 | 0 | 20 | 5.8 | 200 | 613 |  | -0.26053 | -0.17797 | 0.08256 | 0.002157
X-RG | 600 | 88.89 | 7.68 | 0 | 0 | 0 | 0.086399 | 0 | 0 | 0 | 0 | 0.095 |  |  | 0.4 | 1.3 | 0 | 20 | 5.8 | 200 | 613 |  | -0.26053 | -0.17797 | 0.08256 | 0.00051
X-RG | 600 | 99.03 | 0.97 | 0 | 0 | 0 | 0.009795 | 0 | 0 | 0 | 0 | 0.143 |  |  | 0.4 | 1.3 | 0 | 20 | 9.8 | 200 | 613 |  | -0.26053 | -0.17797 | 0.08256 | 0.000322
X-RG | 600 | 86.41 | 9.32 | 0 | 4.27 | 0.049416 | 0.107858 | 29.77 | 13.18 | 7.7 | 0 | 0.177 |  |  | 0.4 | 1.3 | 0 | 20 | 9.8 | 200 | 613 |  | -0.26053 | -0.17797 | 0.08256 | 0.002288
X-RG | 600 | 82.53 | 9.87 | 0 | 7.6 | 0.092088 | 0.119593 | 33.25 | 11.17 | 7.32 | 0 | 0.234 |  |  | 0.4 | 1.3 | 0 | 20 | 9.8 | 200 | 613 |  | -0.26053 | -0.17797 | 0.08256 | 0.002485
X-RG | 600 | 91.77 | 4.43 | 0 | 3.8 | 0.041408 | 0.048273 | 36.3 | 13.89 | 5.78 | 0 | 0.121 |  |  | 0.4 | 1.3 | 0 | 20 | 9.8 | 200 | 613 |  | -0.26053 | -0.17797 | 0.08256 | 0.002143
X-RG | 600 | 88.89 | 7.68 | 0 | 0 | 0 | 0.086399 | 0 | 0 | 0 | 0 | 0.095 |  |  | 0.4 | 1.3 | 0 | 20 | 9.8 | 200 | 613 |  | -0.26053 | -0.17797 | 0.08256 | 0.000242
X-RG | 600 | 91.77 | 4.43 | 0 | 3.8 | 0.041408 | 0.048273 | 36.3 | 13.89 | 5.78 | 0 | 0.121 |  |  | 0.4 | 0.6 | 0 | 20 | 8.4 | 200 | 613 |  | -0.26053 | -0.17797 | 0.08256 | 0.002018
X-RG | 600 | 91.77 | 4.43 | 0 | 3.8 | 0.041408 | 0.048273 | 36.3 | 13.89 | 5.78 | 0 | 0.121 |  |  | 0.2 | 1.3 | 0 | 20 | 8.4 | 200 | 613 |  | -0.26053 | -0.17797 | 0.08256 | 0.002363